## T1
Elongation at break | Elastic Modulus | Displacement_mm | Force_N
0 | 0 | 0 | 0
0 | 0.03 | 0.317 | 2.603
0 | 0.03 | 0.691 | 5.919
0.01 | 0.03 | 1.065 | 7.325
0.01 | 0.01 | 1.439 | 5.718
0.01 | 0.01 | 1.813 | 3.306
0.01 | 0.01 | 2.187 | 3.205
0.02 | 0 | 2.561 | 2.301
0.02 | 0 | 2.935 | 2.904
0.02 | 0 | 3.309 | 2.703
0.02 | 0 | 3.683 | 1.899
0.03 | 0 | 4.057 | 1.196
0.03 | 0 | 4.431 | 1.196
0.03 | 0 | 4.805 | 0.894
0.03 | 0 | 5.179 | 1.095
0.04 | 0 | 5.553 | 1.095
0.04 | 0 | 5.927 | 0.693
0.04 | 0 | 6.301 | 0.995
0.04 | 0 | 6.675 | 0.693
0.05 | 0 | 7.049 | 0.593
0.05 | 0 | 7.423 | 0.492
0.05 | 0 | 7.797 | 0.291
0.05 | 0 | 8.171 | 0.291
0.06 | 0 | 8.545 | 0.291
0.06 | 0 | 8.919 | 0.191
0.06 | 0 | 9.293 | 0.191
0.06 | 0 | 9.667 | 0.191
0.07 | 0 | 10.041 | 0.09
0.07 | 0 | 10.415 | 0.09
0.07 | 0 | 10.789 | 0
0.07 | 0 | 11.163 | 0.191
0.08 | 0 | 11.537 | 0
0.08 | 0 | 11.911 | 0
0.08 | 0 | 12.285 | 0.191
0.08 | 0 | 12.659 | 0
0.09 | 0 | 13.033 | 0.09
0.09 | 0 | 13.407 | 0.09
0.09 | 0 | 13.781 | 0
0.09 | 0 | 14.155 | 0.191
0.1 | 0 | 14.529 | 0
0.1 | 0 | 14.903 | 0
0.1 | 0 | 15.277 | 0.09
0.1 | 0 | 15.651 | 0
0.11 | 0 | 16.025 | 0.09
0.11 | 0 | 16.399 | 0.09
0.11 | 0 | 16.773 | 0
0.11 | 0 | 17.147 | 0.191
0.12 | 0 | 17.521 | 0.09
0.12 | 0 | 17.895 | 0.291
0.12 | 0 | 18.269 | 0.291
0.12 | 0 | 18.643 | 0.291
0.13 | 0 | 19.017 | 0.291
0.13 | 0 | 19.391 | 0.291
0.13 | 0 | 19.765 | 0.492
0.13 | 0 | 20.14 | 0.995
0.14 | 0 | 20.513 | 2.301
0.14 | 0 | 20.887 | 5.818
0.14 | 0 | 21.262 | 2.402
0.14 | 0 | 21.635 | 0.291
0.15 | 0 | 22.009 | 0.291
0.15 | 0 | 22.384 | 0.291
0.15 | 0 | 22.757 | 0.291
0.15 | 0 | 23.131 | 0.291
0.16 | 0 | 23.506 | 0.291
0.16 | 0 | 23.879 | 0.291
0.16 | 0 | 24.254 | 0.291
0.16 | 0 | 24.628 | 0.291
0.17 | 0 | 25.001 | 0.291
0.17 | 0 | 25.376 | 0.291
0.17 | 0 | 25.75 | 0.291
0.17 | 0 | 26.124 | 0.291
0.18 | 0 | 26.498 | 0.291
0.18 | 0 | 26.872 | 0.291
0.18 | 0 | 27.246 | 0.291
0.18 | 0 | 27.62 | 0.291
0.19 | 0 | 27.958 | 0.291

## T2
Elongation at break | Elastic Modulus | Displacement_mm | Force_N
0 | 0 | 0 | 0.291
0 | 0.06 | 0.319 | 5.014
0 | 0.04 | 0.697 | 7.526
0.01 | 0.03 | 1.074 | 9.034
0.01 | 0.02 | 1.452 | 9.335
0.01 | 0.02 | 1.829 | 7.928
0.01 | 0.01 | 2.207 | 7.024
0.02 | 0.01 | 2.584 | 6.923
0.02 | 0 | 2.962 | 2.804
0.02 | 0 | 3.339 | 1.296
0.02 | 0 | 3.717 | 1.397
0.03 | 0 | 4.094 | 1.397
0.03 | 0 | 4.472 | 1.296
0.03 | 0 | 4.849 | 1.397
0.03 | 0 | 5.227 | 1.397
0.04 | 0 | 5.604 | 1.296
0.04 | 0 | 5.982 | 1.397
0.04 | 0 | 6.359 | 1.296
0.04 | 0 | 6.737 | 1.196
0.05 | 0 | 7.114 | 1.095
0.05 | 0 | 7.492 | 1.296
0.05 | 0 | 7.869 | 1.095
0.05 | 0 | 8.247 | 0.995
0.06 | 0 | 8.625 | 1.296
0.06 | 0 | 9.002 | 0.995
0.06 | 0 | 9.38 | 1.196
0.07 | 0 | 9.757 | 0.894
0.07 | 0 | 10.135 | 0.693
0.07 | 0 | 10.512 | 0.593
0.07 | 0 | 10.89 | 0.593
0.08 | 0 | 11.267 | 0.593
0.08 | 0 | 11.645 | 0.593
0.08 | 0 | 12.022 | 0.593
0.08 | 0 | 12.4 | 0.593
0.09 | 0 | 12.777 | 0.593
0.09 | 0 | 13.155 | 0.492
0.09 | 0 | 13.532 | 0.492
0.09 | 0 | 13.91 | 0.392
0.1 | 0 | 14.287 | 0.392
0.1 | 0 | 14.665 | 0.492
0.1 | 0 | 15.042 | 0.191
0.1 | 0 | 15.42 | 0.492
0.11 | 0 | 15.797 | 0.392
0.11 | 0 | 16.175 | 0.191
0.11 | 0 | 16.552 | 0.492
0.11 | 0 | 16.93 | 0.291
0.12 | 0 | 17.307 | 0.191
0.12 | 0 | 17.685 | 0.492
0.12 | 0 | 18.062 | 0.291
0.12 | 0 | 18.44 | 0.492
0.13 | 0 | 18.817 | 0.593
0.13 | 0 | 19.195 | 0.995
0.13 | 0 | 19.572 | 1.497
0.13 | 0 | 19.95 | 2.301
0.14 | 0 | 20.327 | 3.607
0.14 | 0 | 20.705 | 6.522
0.14 | 0 | 21.082 | 3.909
0.14 | 0 | 21.46 | 0.593
0.15 | 0 | 21.837 | 0.593
0.15 | 0 | 22.215 | 0.593
0.15 | 0 | 22.592 | 0.593
0.15 | 0 | 22.97 | 0.593
0.16 | 0 | 23.347 | 0.593
0.16 | 0 | 23.725 | 0.593
0.16 | 0 | 24.103 | 0.593
0.16 | 0 | 24.48 | 0.593
0.17 | 0 | 24.858 | 0.593
0.17 | 0 | 25.235 | 0.593
0.17 | 0 | 25.613 | 0.593
0.17 | 0 | 25.99 | 0.593
0.18 | 0 | 26.368 | 0.693
0.18 | 0 | 26.745 | 0.593
0.18 | 0 | 27.123 | 0.593
0.18 | 0 | 27.5 | 0.593
0.19 | 0 | 27.878 | 0.593
0.19 | 0 | 28.219 | 0.593

## T3
Elongation at break | Elastic Modulus | Displacement_mm | Force_N
0 | 0 | 0 | 0.173
0 | 0.04 | 0.285 | 3.388
0 | 0.04 | 0.62 | 6.403
0.01 | 0.03 | 0.956 | 8.413
0.01 | 0.02 | 1.292 | 8.212
0.01 | 0.02 | 1.627 | 6.805
0.01 | 0.01 | 1.963 | 4.393
0.02 | 0.01 | 2.298 | 3.589
0.02 | 0 | 2.634 | 3.288
0.02 | 0 | 2.969 | 3.087
0.02 | 0 | 3.305 | 2.685
0.02 | 0 | 3.641 | 2.785
0.03 | 0 | 3.976 | 2.082
0.03 | 0 | 4.312 | 1.881
0.03 | 0 | 4.647 | 0.977
0.03 | 0 | 4.982 | 0.977
0.04 | 0 | 5.318 | 0.876
0.04 | 0 | 5.654 | 0.977
0.04 | 0 | 5.989 | 0.977
0.04 | 0 | 6.325 | 0.977
0.04 | 0 | 6.66 | 1.077
0.05 | 0 | 6.996 | 0.977
0.05 | 0 | 7.331 | 0.776
0.05 | 0 | 7.667 | 0.876
0.05 | 0 | 8.002 | 0.876
0.06 | 0 | 8.338 | 0.675
0.06 | 0 | 8.674 | 0.977
0.06 | 0 | 9.009 | 0.776
0.06 | 0 | 9.345 | 0.675
0.06 | 0 | 9.68 | 0.977
0.07 | 0 | 10.016 | 0.575
0.07 | 0 | 10.351 | 0.474
0.07 | 0 | 10.687 | 0.273
0.07 | 0 | 11.023 | 0.273
0.08 | 0 | 11.358 | 0.273
0.08 | 0 | 11.694 | 0.273
0.08 | 0 | 12.029 | 0.273
0.08 | 0 | 12.364 | 0.273
0.08 | 0 | 12.7 | 0.273
0.09 | 0 | 13.036 | 0.173
0.09 | 0 | 13.372 | 0.173
0.09 | 0 | 13.707 | 0
0.09 | 0 | 14.042 | 0.072
0.1 | 0 | 14.378 | 0.072
0.1 | 0 | 14.713 | 0.072
0.1 | 0 | 15.049 | 0.173
0.1 | 0 | 15.385 | 0.173
0.1 | 0 | 15.72 | 0.173
0.11 | 0 | 16.056 | 0.273
0.11 | 0 | 16.391 | 0.273
0.11 | 0 | 16.727 | 0.273
0.11 | 0 | 17.062 | 0.273
0.12 | 0 | 17.398 | 0.374
0.12 | 0 | 17.734 | 0.474
0.12 | 0 | 18.069 | 0.374
0.12 | 0 | 18.405 | 0.474
0.12 | 0 | 18.74 | 0.776
0.13 | 0 | 19.076 | 0.474
0.13 | 0 | 19.411 | 0.977
0.13 | 0 | 19.747 | 1.178
0.13 | 0 | 20.082 | 5.298
0.14 | 0 | 20.418 | 9.016
0.14 | 0 | 20.754 | 0.575
0.14 | 0 | 21.089 | 0.273
0.14 | 0 | 21.424 | 0.273
0.15 | 0 | 21.76 | 0.273
0.15 | 0 | 22.095 | 0.273
0.15 | 0 | 22.431 | 0.273
0.15 | 0 | 22.767 | 0.273
0.15 | 0 | 23.102 | 0.273
0.16 | 0 | 23.438 | 0.273
0.16 | 0 | 23.773 | 0.273
0.16 | 0 | 24.109 | 0.273
0.16 | 0 | 24.444 | 0.273
0.17 | 0 | 24.78 | 0.273
0.17 | 0 | 25.083 | 0.273

## T4
Elongation at break | Elastic Modulus | Displacement_mm | Force_N
0 | 0 | 0 | 0.006
0 | 0.06 | 0.257 | 3.824
0 | 0.04 | 0.559 | 5.834
0.01 | 0.03 | 0.861 | 7.14
0.01 | 0.03 | 1.163 | 8.246
0.01 | 0.02 | 1.465 | 8.246
0.01 | 0.02 | 1.767 | 8.447
0.01 | 0.01 | 2.069 | 8.246
0.02 | 0.01 | 2.371 | 8.547
0.02 | 0.01 | 2.673 | 5.131
0.02 | 0.01 | 2.975 | 4.226
0.02 | 0 | 3.277 | 4.327
0.02 | 0.01 | 3.579 | 4.93
0.03 | 0 | 3.881 | 5.231
0.03 | 0 | 4.182 | 4.729
0.03 | 0 | 4.484 | 2.82
0.03 | 0 | 4.786 | 2.619
0.03 | 0 | 5.088 | 2.116
0.04 | 0 | 5.39 | 1.815
0.04 | 0 | 5.692 | 1.011
0.04 | 0 | 5.994 | 1.111
0.04 | 0 | 6.296 | 1.212
0.04 | 0 | 6.598 | 1.111
0.05 | 0 | 6.9 | 1.011
0.05 | 0 | 7.202 | 0.91
0.05 | 0 | 7.504 | 0.709
0.05 | 0 | 7.806 | 1.011
0.05 | 0 | 8.107 | 1.011
0.06 | 0 | 8.409 | 0.81
0.06 | 0 | 8.711 | 1.011
0.06 | 0 | 9.013 | 0.609
0.06 | 0 | 9.315 | 0.91
0.06 | 0 | 9.617 | 0.709
0.07 | 0 | 9.919 | 0.609
0.07 | 0 | 10.221 | 0.91
0.07 | 0 | 10.523 | 0.609
0.07 | 0 | 10.825 | 0.709
0.07 | 0 | 11.127 | 0.709
0.08 | 0 | 11.429 | 0.307
0.08 | 0 | 11.731 | 0.207
0.08 | 0 | 12.032 | 0.207
0.08 | 0 | 12.334 | 0.207
0.08 | 0 | 12.636 | 0.207
0.09 | 0 | 12.938 | 0.207
0.09 | 0 | 13.24 | 0.207
0.09 | 0 | 13.542 | 0.207
0.09 | 0 | 13.844 | 0.207
0.09 | 0 | 14.146 | 0.207
0.1 | 0 | 14.448 | 0.107
0.1 | 0 | 14.75 | 0.006
0.1 | 0 | 15.052 | 0.107
0.1 | 0 | 15.353 | 0
0.1 | 0 | 15.656 | 0.006
0.11 | 0 | 15.957 | 0.006
0.11 | 0 | 16.259 | 0
0.11 | 0 | 16.561 | 0.107
0.11 | 0 | 16.863 | 0
0.11 | 0 | 17.165 | 0.006
0.12 | 0 | 17.467 | 0.107
0.12 | 0 | 17.769 | 0.006
0.12 | 0 | 18.071 | 0.207
0.12 | 0 | 18.373 | 0.207
0.12 | 0 | 18.675 | 0.207
0.13 | 0 | 18.977 | 0.81
0.13 | 0 | 19.278 | 0.709
0.13 | 0 | 19.581 | 0.609
0.13 | 0 | 19.882 | 0.91
0.13 | 0 | 20.184 | 0.91
0.14 | 0 | 20.486 | 2.116
0.14 | 0 | 20.788 | 3.021
0.14 | 0 | 21.09 | 2.418
0.14 | 0 | 21.392 | 1.111
0.14 | 0 | 21.694 | 0.207
0.15 | 0 | 21.996 | 0.307
0.15 | 0 | 22.298 | 0.307
0.15 | 0 | 22.568 | 0.207

## T5
Elongation at break | Elastic Modulus | Displacement_mm | Force_N
0 | 0 | 0 | 0
0 | 0.06 | 0.289 | 4.476
0 | 0.04 | 0.63 | 6.385
0.01 | 0.03 | 0.97 | 7.49
0.01 | 0.03 | 1.31 | 10.002
0.01 | 0.02 | 1.651 | 11.108
0.01 | 0.02 | 1.991 | 11.309
0.02 | 0.02 | 2.332 | 10.806
0.02 | 0.01 | 2.672 | 7.691
0.02 | 0.01 | 3.013 | 6.787
0.02 | 0.01 | 3.353 | 5.28
0.02 | 0 | 3.693 | 4.777
0.03 | 0 | 4.034 | 3.772
0.03 | 0 | 4.374 | 2.667
0.03 | 0 | 4.715 | 2.164
0.03 | 0 | 5.055 | 1.662
0.04 | 0 | 5.395 | 1.863
0.04 | 0 | 5.736 | 1.662
0.04 | 0 | 6.077 | 1.763
0.04 | 0 | 6.417 | 1.662
0.05 | 0 | 6.757 | 1.662
0.05 | 0 | 7.098 | 1.26
0.05 | 0 | 7.438 | 1.461
0.05 | 0 | 7.779 | 1.562
0.05 | 0 | 8.119 | 1.562
0.06 | 0 | 8.459 | 1.361
0.06 | 0 | 8.8 | 1.361
0.06 | 0 | 9.14 | 1.16
0.06 | 0 | 9.481 | 1.461
0.07 | 0 | 9.821 | 1.26
0.07 | 0 | 10.162 | 1.16
0.07 | 0 | 10.502 | 1.16
0.07 | 0 | 10.842 | 0.858
0.07 | 0 | 11.183 | 0.758
0.08 | 0 | 11.524 | 0.858
0.08 | 0 | 11.864 | 0.758
0.08 | 0 | 12.204 | 0.758
0.08 | 0 | 12.545 | 0.758
0.09 | 0 | 12.885 | 0.657
0.09 | 0 | 13.226 | 0.657
0.09 | 0 | 13.566 | 0.557
0.09 | 0 | 13.906 | 0.557
0.09 | 0 | 14.247 | 0.557
0.1 | 0 | 14.587 | 0.356
0.1 | 0 | 14.928 | 0.657
0.1 | 0 | 15.268 | 0.456
0.1 | 0 | 15.608 | 0.456
0.11 | 0 | 15.949 | 0.657
0.11 | 0 | 16.289 | 0.356
0.11 | 0 | 16.63 | 0.657
0.11 | 0 | 16.971 | 0.557
0.12 | 0 | 17.311 | 0.356
0.12 | 0 | 17.651 | 0.657
0.12 | 0 | 17.992 | 0.456
0.12 | 0 | 18.332 | 0.456
0.12 | 0 | 18.673 | 0.657
0.13 | 0 | 19.013 | 0.557
0.13 | 0 | 19.353 | 0.758
0.13 | 0 | 19.694 | 1.361
0.13 | 0 | 20.034 | 1.16
0.14 | 0 | 20.375 | 1.361
0.14 | 0 | 20.715 | 1.361
0.14 | 0 | 21.055 | 2.164
0.14 | 0 | 21.396 | 5.48
0.14 | 0 | 21.736 | 6.586
0.15 | 0 | 22.077 | 1.361
0.15 | 0 | 22.418 | 0.858
0.15 | 0 | 22.757 | 0.758
0.15 | 0 | 23.098 | 0.758
0.16 | 0 | 23.439 | 0.758
0.16 | 0 | 23.779 | 0.758
0.16 | 0 | 24.12 | 0.758
0.16 | 0 | 24.46 | 0.758
0.17 | 0 | 24.8 | 0.758
0.17 | 0 | 25.141 | 0.858
0.17 | 0 | 25.447 | 0.858

## T6
Elongation at break | Elastic Modulus | Displacement_mm | Force_N
0 | 0 | 0 | 0
0 | 0.05 | 0.263 | 3.633
0 | 0.04 | 0.572 | 5.743
0.01 | 0.03 | 0.881 | 6.547
0.01 | 0.02 | 1.189 | 7.351
0.01 | 0.02 | 1.498 | 6.547
0.01 | 0.01 | 1.807 | 5.039
0.01 | 0.01 | 2.116 | 4.235
0.02 | 0 | 2.425 | 2.728
0.02 | 0 | 2.734 | 2.628
0.02 | 0 | 3.042 | 2.728
0.02 | 0 | 3.351 | 2.929
0.02 | 0 | 3.66 | 2.628
0.03 | 0 | 3.969 | 2.728
0.03 | 0 | 4.277 | 2.728
0.03 | 0 | 4.586 | 2.628
0.03 | 0 | 4.895 | 1.623
0.03 | 0 | 5.204 | 1.02
0.04 | 0 | 5.513 | 1.221
0.04 | 0 | 5.822 | 1.02
0.04 | 0 | 6.131 | 1.221
0.04 | 0 | 6.439 | 0.919
0.04 | 0 | 6.748 | 0.919
0.05 | 0 | 7.057 | 1.02
0.05 | 0 | 7.365 | 1.02
0.05 | 0 | 7.674 | 0.919
0.05 | 0 | 7.983 | 0.919
0.06 | 0 | 8.292 | 0.819
0.06 | 0 | 8.601 | 0.919
0.06 | 0 | 8.91 | 0.618
0.06 | 0 | 9.219 | 0.718
0.06 | 0 | 9.527 | 0.819
0.07 | 0 | 9.836 | 0.417
0.07 | 0 | 10.145 | 0.718
0.07 | 0 | 10.454 | 0.417
0.07 | 0 | 10.762 | 0.216
0.07 | 0 | 11.071 | 0.216
0.08 | 0 | 11.38 | 0.216
0.08 | 0 | 11.689 | 0.216
0.08 | 0 | 11.998 | 0.216
0.08 | 0 | 12.307 | 0.116
0.08 | 0 | 12.615 | 0.116
0.09 | 0 | 12.924 | 0.216
0.09 | 0 | 13.233 | 0.116
0.09 | 0 | 13.542 | 0.116
0.09 | 0 | 13.851 | 0.015
0.09 | 0 | 14.159 | 0.116
0.1 | 0 | 14.468 | 0.116
0.1 | 0 | 14.777 | 0
0.1 | 0 | 15.086 | 0.116
0.1 | 0 | 15.395 | 0.116
0.1 | 0 | 15.704 | 0.116
0.11 | 0 | 16.012 | 0.216
0.11 | 0 | 16.321 | 0.216
0.11 | 0 | 16.63 | 0.216
0.11 | 0 | 16.939 | 0.517
0.11 | 0 | 17.248 | 0.417
0.12 | 0 | 17.556 | 0.819
0.12 | 0 | 17.865 | 0.718
0.12 | 0 | 18.174 | 0.517
0.12 | 0 | 18.483 | 0.819
0.13 | 0 | 18.791 | 0.618
0.13 | 0 | 19.1 | 0.718
0.13 | 0 | 19.409 | 0.819
0.13 | 0 | 19.718 | 0.517
0.13 | 0 | 20.027 | 0.718
0.14 | 0 | 20.336 | 0.718
0.14 | 0 | 20.645 | 1.321
0.14 | 0 | 20.953 | 4.838
0.14 | 0 | 21.262 | 7.551
0.14 | 0 | 21.571 | 0.618
0.15 | 0 | 21.879 | 0.618
0.15 | 0 | 22.188 | 0.317
0.15 | 0 | 22.497 | 0.417
0.15 | 0 | 22.806 | 0.317
0.15 | 0 | 23.083 | 0.417

## T7
Elongation at break | Elastic Modulus | Displacement_mm | Force_N
0 | 0 | 0 | 0
0 | 0.06 | 0.289 | 4.537
0 | 0.05 | 0.629 | 8.255
0.01 | 0.04 | 0.969 | 9.662
0.01 | 0.03 | 1.309 | 11.269
0.01 | 0.03 | 1.649 | 12.073
0.01 | 0.02 | 1.989 | 11.973
0.02 | 0.02 | 2.329 | 10.566
0.02 | 0.01 | 2.669 | 5.24
0.02 | 0 | 3.009 | 2.929
0.02 | 0 | 3.349 | 2.025
0.02 | 0 | 3.689 | 1.924
0.03 | 0 | 4.029 | 1.924
0.03 | 0 | 4.369 | 2.427
0.03 | 0 | 4.71 | 1.723
0.03 | 0 | 5.05 | 1.02
0.04 | 0 | 5.389 | 1.12
0.04 | 0 | 5.73 | 1.02
0.04 | 0 | 6.07 | 0.919
0.04 | 0 | 6.41 | 1.02
0.05 | 0 | 6.75 | 0.919
0.05 | 0 | 7.09 | 1.02
0.05 | 0 | 7.43 | 0.919
0.05 | 0 | 7.77 | 0.618
0.05 | 0 | 8.11 | 0.919
0.06 | 0 | 8.451 | 0.618
0.06 | 0 | 8.79 | 0.819
0.06 | 0 | 9.13 | 0.819
0.06 | 0 | 9.47 | 0.417
0.07 | 0 | 9.811 | 0.618
0.07 | 0 | 10.151 | 0.317
0.07 | 0 | 10.491 | 0.216
0.07 | 0 | 10.831 | 0.216
0.07 | 0 | 11.171 | 0.216
0.08 | 0 | 11.511 | 0.216
0.08 | 0 | 11.851 | 0.116
0.08 | 0 | 12.191 | 0.015
0.08 | 0 | 12.531 | 0.116
0.09 | 0 | 12.871 | 0.015
0.09 | 0 | 13.211 | 0
0.09 | 0 | 13.551 | 0.116
0.09 | 0 | 13.892 | 0
0.09 | 0 | 14.231 | 0.015
0.1 | 0 | 14.571 | 0.015
0.1 | 0 | 14.912 | 0
0.1 | 0 | 15.252 | 0.116
0.1 | 0 | 15.592 | 0
0.11 | 0 | 15.932 | 0
0.11 | 0 | 16.272 | 0.116
0.11 | 0 | 16.612 | 0
0.11 | 0 | 16.952 | 0.015
0.12 | 0 | 17.292 | 0.015
0.12 | 0 | 17.632 | 0
0.12 | 0 | 17.972 | 0.116
0.12 | 0 | 18.312 | 0.116
0.12 | 0 | 18.652 | 0.116
0.13 | 0 | 18.992 | 0.317
0.13 | 0 | 19.333 | 0.618
0.13 | 0 | 19.673 | 0.819
0.13 | 0 | 20.012 | 0.819
0.14 | 0 | 20.353 | 0.517
0.14 | 0 | 20.693 | 0.919
0.14 | 0 | 21.033 | 0.819
0.14 | 0 | 21.373 | 0.919
0.14 | 0 | 21.713 | 1.02
0.15 | 0 | 22.053 | 2.929
0.15 | 0 | 22.393 | 5.24
0.15 | 0 | 22.733 | 4.637
0.15 | 0 | 23.073 | 0.517
0.16 | 0 | 23.413 | 0.517
0.16 | 0 | 23.753 | 0.417
0.16 | 0 | 24.093 | 0.517
0.16 | 0 | 24.434 | 0.618
0.17 | 0 | 24.774 | 0.417
0.17 | 0 | 25.114 | 0.417
0.17 | 0 | 25.42 | 0.216

## T8
Elongation at break | Elastic Modulus | Displacement_mm | Force_N
0 | 0 | 0 | 0.216
0 | 0.02 | 0.302 | 1.824
0 | 0.02 | 0.659 | 3.331
0.01 | 0.01 | 1.016 | 3.331
0.01 | 0.01 | 1.373 | 3.231
0.01 | 0.01 | 1.729 | 3.13
0.01 | 0 | 2.086 | 2.728
0.02 | 0 | 2.443 | 2.427
0.02 | 0 | 2.8 | 1.924
0.02 | 0 | 3.157 | 1.824
0.02 | 0 | 3.513 | 1.422
0.03 | 0 | 3.87 | 1.12
0.03 | 0 | 4.227 | 1.12
0.03 | 0 | 4.584 | 1.02
0.03 | 0 | 4.941 | 1.02
0.04 | 0 | 5.297 | 1.02
0.04 | 0 | 5.654 | 1.12
0.04 | 0 | 6.011 | 1.02
0.04 | 0 | 6.368 | 0.919
0.04 | 0 | 6.725 | 0.919
0.05 | 0 | 7.081 | 0.919
0.05 | 0 | 7.438 | 0.919
0.05 | 0 | 7.795 | 0.819
0.05 | 0 | 8.152 | 0.718
0.06 | 0 | 8.509 | 0.819
0.06 | 0 | 8.866 | 0.819
0.06 | 0 | 9.222 | 0.517
0.06 | 0 | 9.579 | 0.919
0.07 | 0 | 9.936 | 0.618
0.07 | 0 | 10.293 | 0.618
0.07 | 0 | 10.65 | 0.718
0.07 | 0 | 11.006 | 0.417
0.08 | 0 | 11.363 | 0.216
0.08 | 0 | 11.72 | 0.216
0.08 | 0 | 12.077 | 0.216
0.08 | 0 | 12.434 | 0.216
0.09 | 0 | 12.79 | 0.216
0.09 | 0 | 13.147 | 0.216
0.09 | 0 | 13.504 | 0.216
0.09 | 0 | 13.861 | 0.216
0.09 | 0 | 14.218 | 0.216
0.1 | 0 | 14.574 | 0.116
0.1 | 0 | 14.931 | 0
0.1 | 0 | 15.288 | 0.216
0.1 | 0 | 15.645 | 0.116
0.11 | 0 | 16.002 | 0
0.11 | 0 | 16.358 | 0.116
0.11 | 0 | 16.715 | 0
0.11 | 0 | 17.072 | 0.015
0.12 | 0 | 17.429 | 0.116
0.12 | 0 | 17.786 | 0.015
0.12 | 0 | 18.143 | 0.216
0.12 | 0 | 18.499 | 0.216
0.13 | 0 | 18.856 | 0.116
0.13 | 0 | 19.213 | 0.317
0.13 | 0 | 19.57 | 0.618
0.13 | 0 | 19.927 | 0.618
0.14 | 0 | 20.283 | 0.919
0.14 | 0 | 20.64 | 1.924
0.14 | 0 | 20.997 | 4.436
0.14 | 0 | 21.354 | 0.718
0.14 | 0 | 21.711 | 0.517
0.15 | 0 | 22.067 | 0.819
0.15 | 0 | 22.424 | 0.417
0.15 | 0 | 22.781 | 0.317
0.15 | 0 | 23.138 | 0.618
0.16 | 0 | 23.495 | 0.417
0.16 | 0 | 23.851 | 0.517
0.16 | 0 | 24.208 | 0.618
0.16 | 0 | 24.565 | 0.517
0.17 | 0 | 24.922 | 0.919
0.17 | 0 | 25.279 | 0.517
0.17 | 0 | 25.635 | 0.718
0.17 | 0 | 25.992 | 0.718
0.18 | 0 | 26.349 | 0.317
0.18 | 0 | 26.672 | 0.819

## T9
Elongation at break | Elastic Modulus | Displacement_mm | Force_N
0 | 0 | 0 | 0.094
0 | 0.05 | 0.325 | 4.516
0 | 0.04 | 0.711 | 6.726
0.01 | 0.03 | 1.096 | 8.837
0.01 | 0.02 | 1.481 | 9.339
0.01 | 0.02 | 1.867 | 9.942
0.02 | 0.02 | 2.252 | 10.043
0.02 | 0.01 | 2.637 | 10.545
0.02 | 0.01 | 3.022 | 10.545
0.02 | 0.01 | 3.408 | 7.329
0.03 | 0.01 | 3.793 | 6.827
0.03 | 0.01 | 4.178 | 7.43
0.03 | 0.01 | 4.563 | 7.128
0.03 | 0.01 | 4.949 | 6.927
0.04 | 0.01 | 5.334 | 7.43
0.04 | 0 | 5.719 | 7.229
0.04 | 0 | 6.105 | 2.707
0.04 | 0 | 6.49 | 0.898
0.05 | 0 | 6.875 | 0.999
0.05 | 0 | 7.261 | 0.798
0.05 | 0 | 7.646 | 0.798
0.05 | 0 | 8.031 | 0.597
0.06 | 0 | 8.416 | 0.898
0.06 | 0 | 8.802 | 0.697
0.06 | 0 | 9.187 | 0.798
0.06 | 0 | 9.572 | 0.898
0.07 | 0 | 9.957 | 0.597
0.07 | 0 | 10.343 | 0.999
0.07 | 0 | 10.728 | 0.597
0.07 | 0 | 11.113 | 0.597
0.08 | 0 | 11.499 | 0.898
0.08 | 0 | 11.884 | 0.697
0.08 | 0 | 12.269 | 0.697
0.08 | 0 | 12.655 | 0.597
0.09 | 0 | 13.04 | 0.396
0.09 | 0 | 13.425 | 0.697
0.09 | 0 | 13.811 | 0.496
0.09 | 0 | 14.196 | 0.295
0.1 | 0 | 14.581 | 0.396
0.1 | 0 | 14.966 | 0.496
0.1 | 0 | 15.352 | 0.396
0.1 | 0 | 15.737 | 0.295
0.11 | 0 | 16.123 | 0.295
0.11 | 0 | 16.508 | 0.295
0.11 | 0 | 16.893 | 0.396
0.12 | 0 | 17.278 | 0.295
0.12 | 0 | 17.664 | 0.396
0.12 | 0 | 18.049 | 0.496
0.12 | 0 | 18.434 | 0.496
0.13 | 0 | 18.819 | 0.697
0.13 | 0 | 19.205 | 0.396
0.13 | 0 | 19.59 | 0.597
0.13 | 0 | 19.975 | 0.597
0.14 | 0 | 20.36 | 0.597
0.14 | 0 | 20.746 | 0.999
0.14 | 0 | 21.131 | 0.697
0.14 | 0 | 21.516 | 0.898
0.15 | 0 | 21.902 | 0.999
0.15 | 0 | 22.287 | 0.898
0.15 | 0 | 22.672 | 1.3
0.15 | 0 | 23.058 | 2.004
0.16 | 0 | 23.443 | 1.2
0.16 | 0 | 23.828 | 0.798
0.16 | 0 | 24.213 | 0.697
0.16 | 0 | 24.599 | 0.798
0.17 | 0 | 24.984 | 0.898
0.17 | 0 | 25.369 | 0.496
0.17 | 0 | 25.755 | 0.496
0.17 | 0 | 26.14 | 0.798
0.18 | 0 | 26.525 | 0.597
0.18 | 0 | 26.911 | 0.999
0.18 | 0 | 27.296 | 0.697
0.18 | 0 | 27.681 | 0.697
0.19 | 0 | 28.067 | 0.798
0.19 | 0 | 28.452 | 0.597
0.19 | 0 | 28.801 | 0.898

## T10
Elongation at break | Elastic Modulus | Displacement_mm | Force_N
0 | 0 | 0 | 0.115
0 | 0.05 | 0.346 | 4.737
0.01 | 0.04 | 0.757 | 7.852
0.01 | 0.03 | 1.167 | 9.058
0.01 | 0.02 | 1.578 | 9.761
0.01 | 0.02 | 1.989 | 8.455
0.02 | 0.01 | 2.399 | 4.837
0.02 | 0.01 | 2.81 | 4.636
0.02 | 0 | 3.221 | 2.426
0.02 | 0 | 3.632 | 1.521
0.03 | 0 | 4.043 | 1.119
0.03 | 0 | 4.453 | 1.119
0.03 | 0 | 4.864 | 1.019
0.04 | 0 | 5.275 | 1.119
0.04 | 0 | 5.685 | 1.019
0.04 | 0 | 6.096 | 1.119
0.04 | 0 | 6.506 | 1.119
0.05 | 0 | 6.918 | 0.918
0.05 | 0 | 7.328 | 1.019
0.05 | 0 | 7.739 | 0.717
0.05 | 0 | 8.15 | 1.019
0.06 | 0 | 8.56 | 0.918
0.06 | 0 | 8.971 | 0.617
0.06 | 0 | 9.382 | 0.918
0.07 | 0 | 9.793 | 0.818
0.07 | 0 | 10.203 | 0.717
0.07 | 0 | 10.614 | 0.918
0.07 | 0 | 11.025 | 0.617
0.08 | 0 | 11.435 | 0.516
0.08 | 0 | 11.846 | 0.818
0.08 | 0 | 12.257 | 0.316
0.08 | 0 | 12.668 | 0.316
0.09 | 0 | 13.078 | 0.316
0.09 | 0 | 13.489 | 0.316
0.09 | 0 | 13.9 | 0.316
0.1 | 0 | 14.31 | 0.316
0.1 | 0 | 14.721 | 0.316
0.1 | 0 | 15.132 | 0.316
0.1 | 0 | 15.543 | 0.316
0.11 | 0 | 15.953 | 0.316
0.11 | 0 | 16.364 | 0.316
0.11 | 0 | 16.775 | 0.316
0.11 | 0 | 17.185 | 0.316
0.12 | 0 | 17.596 | 0.717
0.12 | 0 | 18.007 | 0.918
0.12 | 0 | 18.418 | 0.918
0.13 | 0 | 18.828 | 0.717
0.13 | 0 | 19.239 | 1.019
0.13 | 0 | 19.65 | 2.325
0.13 | 0 | 20.06 | 4.033
0.14 | 0 | 20.471 | 5.038
0.14 | 0 | 20.882 | 4.536
0.14 | 0 | 21.292 | 7.952
0.14 | 0 | 21.704 | 0.416
0.15 | 0 | 22.114 | 0.316
0.15 | 0 | 22.525 | 0.516
0.15 | 0 | 22.935 | 0.516
0.16 | 0 | 23.346 | 0.416
0.16 | 0 | 23.757 | 0.416
0.16 | 0 | 24.167 | 0.516
0.16 | 0 | 24.579 | 0.316
0.17 | 0 | 24.989 | 0.316
0.17 | 0 | 25.4 | 0.316
0.17 | 0 | 25.811 | 0.416
0.17 | 0 | 26.221 | 0.416
0.18 | 0 | 26.632 | 0.416
0.18 | 0 | 27.043 | 0.416
0.18 | 0 | 27.454 | 0.316
0.19 | 0 | 27.864 | 0.617
0.19 | 0 | 28.275 | 0.516
0.19 | 0 | 28.686 | 0.316
0.19 | 0 | 29.096 | 0.617
0.2 | 0 | 29.507 | 0.516
0.2 | 0 | 29.918 | 0.416
0.2 | 0 | 30.329 | 0.416
0.2 | 0 | 30.702 | 0.316

## T11
Elongation at break | Elastic Modulus | Displacement_mm | Force_N
0 | 0 | 0 | 0
0 | 0.05 | 0.316 | 4.335
0 | 0.04 | 0.689 | 7.048
0.01 | 0.03 | 1.063 | 8.656
0.01 | 0.02 | 1.435 | 9.359
0.01 | 0.02 | 1.809 | 8.555
0.01 | 0.01 | 2.182 | 6.646
0.02 | 0.01 | 2.555 | 3.933
0.02 | 0 | 2.928 | 3.531
0.02 | 0 | 3.302 | 1.22
0.02 | 0 | 3.674 | 1.019
0.03 | 0 | 4.048 | 1.119
0.03 | 0 | 4.421 | 1.119
0.03 | 0 | 4.794 | 1.019
0.03 | 0 | 5.167 | 1.019
0.04 | 0 | 5.541 | 1.019
0.04 | 0 | 5.914 | 0.617
0.04 | 0 | 6.287 | 1.019
0.04 | 0 | 6.66 | 0.717
0.05 | 0 | 7.033 | 0.818
0.05 | 0 | 7.406 | 0.918
0.05 | 0 | 7.78 | 0.617
0.05 | 0 | 8.153 | 0.818
0.06 | 0 | 8.526 | 0.818
0.06 | 0 | 8.899 | 0.416
0.06 | 0 | 9.272 | 0.516
0.06 | 0 | 9.645 | 0.316
0.07 | 0 | 10.019 | 0.316
0.07 | 0 | 10.392 | 0.316
0.07 | 0 | 10.765 | 0.316
0.07 | 0 | 11.138 | 0.316
0.08 | 0 | 11.511 | 0.316
0.08 | 0 | 11.885 | 0.316
0.08 | 0 | 12.258 | 0.316
0.08 | 0 | 12.631 | 0.316
0.09 | 0 | 13.004 | 0.215
0.09 | 0 | 13.377 | 0.316
0.09 | 0 | 13.75 | 0.115
0.09 | 0 | 14.124 | 0.215
0.1 | 0 | 14.497 | 0.215
0.1 | 0 | 14.87 | 0.115
0.1 | 0 | 15.243 | 0.215
0.1 | 0 | 15.616 | 0.014
0.11 | 0 | 15.989 | 0.115
0.11 | 0 | 16.363 | 0.115
0.11 | 0 | 16.736 | 0
0.11 | 0 | 17.109 | 0.215
0.12 | 0 | 17.482 | 0.115
0.12 | 0 | 17.855 | 0.115
0.12 | 0 | 18.228 | 0.215
0.12 | 0 | 18.602 | 0.215
0.13 | 0 | 18.975 | 0.316
0.13 | 0 | 19.348 | 0.316
0.13 | 0 | 19.721 | 0.416
0.13 | 0 | 20.094 | 0.918
0.14 | 0 | 20.467 | 1.019
0.14 | 0 | 20.841 | 1.421
0.14 | 0 | 21.214 | 3.531
0.14 | 0 | 21.587 | 2.124
0.15 | 0 | 21.96 | 0.617
0.15 | 0 | 22.333 | 0.717
0.15 | 0 | 22.707 | 0.516
0.15 | 0 | 23.08 | 0.316
0.16 | 0 | 23.453 | 0.717
0.16 | 0 | 23.826 | 0.316
0.16 | 0 | 24.199 | 0.416
0.16 | 0 | 24.572 | 0.416
0.17 | 0 | 24.946 | 0.316
0.17 | 0 | 25.319 | 0.617
0.17 | 0 | 25.692 | 0.316
0.17 | 0 | 26.065 | 0.516
0.18 | 0 | 26.438 | 0.316
0.18 | 0 | 26.811 | 0.416
0.18 | 0 | 27.185 | 0.918
0.18 | 0 | 27.558 | 0.416
0.19 | 0 | 27.895 | 0.617

## T12
Elongation at break | Elastic Modulus | Displacement_mm | Force_N
0 | 0 | 0 | 0.316
0 | 0.04 | 0.286 | 3.23
0 | 0.04 | 0.624 | 6.144
0.01 | 0.03 | 0.962 | 7.55
0.01 | 0.02 | 1.3 | 8.555
0.01 | 0.02 | 1.637 | 8.555
0.01 | 0.01 | 1.975 | 7.55
0.02 | 0.01 | 2.313 | 7.55
0.02 | 0.01 | 2.651 | 6.646
0.02 | 0.01 | 2.988 | 5.943
0.02 | 0 | 3.326 | 3.431
0.02 | 0 | 3.664 | 1.119
0.03 | 0 | 4.002 | 1.32
0.03 | 0 | 4.339 | 1.22
0.03 | 0 | 4.677 | 1.22
0.03 | 0 | 5.015 | 1.22
0.04 | 0 | 5.353 | 0.918
0.04 | 0 | 5.691 | 0.918
0.04 | 0 | 6.028 | 1.119
0.04 | 0 | 6.366 | 1.119
0.04 | 0 | 6.704 | 0.918
0.05 | 0 | 7.041 | 0.717
0.05 | 0 | 7.379 | 1.019
0.05 | 0 | 7.717 | 0.717
0.05 | 0 | 8.055 | 0.918
0.06 | 0 | 8.392 | 0.918
0.06 | 0 | 8.73 | 0.516
0.06 | 0 | 9.068 | 0.818
0.06 | 0 | 9.405 | 0.617
0.06 | 0 | 9.743 | 0.416
0.07 | 0 | 10.081 | 0.316
0.07 | 0 | 10.419 | 0.316
0.07 | 0 | 10.756 | 0.316
0.07 | 0 | 11.094 | 0.316
0.08 | 0 | 11.432 | 0.215
0.08 | 0 | 11.769 | 0.316
0.08 | 0 | 12.107 | 0.215
0.08 | 0 | 12.445 | 0.215
0.09 | 0 | 12.783 | 0.215
0.09 | 0 | 13.12 | 0
0.09 | 0 | 13.458 | 0.215
0.09 | 0 | 13.796 | 0.115
0.09 | 0 | 14.134 | 0
0.1 | 0 | 14.471 | 0.215
0.1 | 0 | 14.809 | 0.014
0.1 | 0 | 15.147 | 0.014
0.1 | 0 | 15.484 | 0.215
0.11 | 0 | 15.822 | 0
0.11 | 0 | 16.16 | 0.115
0.11 | 0 | 16.498 | 0.115
0.11 | 0 | 16.835 | 0
0.11 | 0 | 17.173 | 0.215
0.12 | 0 | 17.511 | 0
0.12 | 0 | 17.848 | 0
0.12 | 0 | 18.186 | 0.215
0.12 | 0 | 18.524 | 0
0.13 | 0 | 18.862 | 0.115
0.13 | 0 | 19.199 | 0.115
0.13 | 0 | 19.537 | 0.014
0.13 | 0 | 19.875 | 0.316
0.13 | 0 | 20.212 | 0.416
0.14 | 0 | 20.55 | 0.717
0.14 | 0 | 20.888 | 1.019
0.14 | 0 | 21.226 | 0.717
0.14 | 0 | 21.564 | 0.918
0.15 | 0 | 21.901 | 2.928
0.15 | 0 | 22.239 | 3.431
0.15 | 0 | 22.577 | 0.516
0.15 | 0 | 22.915 | 0.516
0.16 | 0 | 23.252 | 0.717
0.16 | 0 | 23.59 | 0.516
0.16 | 0 | 23.928 | 0.316
0.16 | 0 | 24.266 | 0.516
0.16 | 0 | 24.603 | 0.516
0.17 | 0 | 24.941 | 0.617
0.17 | 0 | 25.246 | 0.818

## T13
Elongation at break | Elastic Modulus | Displacement_mm | Force_N
0 | 0 | 0 | 0
0 | 0.06 | 0.306 | 4.737
0 | 0.04 | 0.668 | 8.053
0.01 | 0.04 | 1.03 | 9.761
0.01 | 0.03 | 1.392 | 11.268
0.01 | 0.03 | 1.754 | 11.871
0.01 | 0.02 | 2.116 | 12.273
0.02 | 0.02 | 2.478 | 12.072
0.02 | 0.01 | 2.84 | 10.063
0.02 | 0 | 3.202 | 3.632
0.02 | 0 | 3.563 | 2.225
0.03 | 0 | 3.925 | 1.22
0.03 | 0 | 4.287 | 1.119
0.03 | 0 | 4.649 | 1.119
0.03 | 0 | 5.011 | 1.119
0.04 | 0 | 5.373 | 1.119
0.04 | 0 | 5.735 | 0.918
0.04 | 0 | 6.097 | 1.019
0.04 | 0 | 6.459 | 0.717
0.05 | 0 | 6.821 | 0.818
0.05 | 0 | 7.183 | 0.918
0.05 | 0 | 7.545 | 0.617
0.05 | 0 | 7.907 | 1.019
0.06 | 0 | 8.269 | 0.818
0.06 | 0 | 8.631 | 0.617
0.06 | 0 | 8.992 | 0.617
0.06 | 0 | 9.354 | 0.316
0.06 | 0 | 9.716 | 0.316
0.07 | 0 | 10.078 | 0.316
0.07 | 0 | 10.44 | 0.316
0.07 | 0 | 10.802 | 0.316
0.07 | 0 | 11.164 | 0.316
0.08 | 0 | 11.526 | 0.316
0.08 | 0 | 11.888 | 0.215
0.08 | 0 | 12.25 | 0.316
0.08 | 0 | 12.612 | 0.215
0.09 | 0 | 12.973 | 0.215
0.09 | 0 | 13.335 | 0.014
0.09 | 0 | 13.697 | 0.215
0.09 | 0 | 14.059 | 0.115
0.1 | 0 | 14.421 | 0
0.1 | 0 | 14.783 | 0.215
0.1 | 0 | 15.145 | 0
0.1 | 0 | 15.507 | 0.115
0.11 | 0 | 15.869 | 0.115
0.11 | 0 | 16.231 | 0
0.11 | 0 | 16.593 | 0.215
0.11 | 0 | 16.954 | 0.115
0.12 | 0 | 17.316 | 0
0.12 | 0 | 17.678 | 0.215
0.12 | 0 | 18.041 | 0
0.12 | 0 | 18.402 | 0.115
0.13 | 0 | 18.764 | 0.215
0.13 | 0 | 19.126 | 0.316
0.13 | 0 | 19.488 | 0.316
0.13 | 0 | 19.85 | 0.818
0.13 | 0 | 20.212 | 0.717
0.14 | 0 | 20.574 | 1.019
0.14 | 0 | 20.936 | 1.019
0.14 | 0 | 21.298 | 1.521
0.14 | 0 | 21.66 | 4.837
0.15 | 0 | 22.022 | 8.555
0.15 | 0 | 22.383 | 0.416
0.15 | 0 | 22.745 | 0.516
0.15 | 0 | 23.107 | 0.416
0.16 | 0 | 23.469 | 0.717
0.16 | 0 | 23.831 | 0.717
0.16 | 0 | 24.193 | 0.416
0.16 | 0 | 24.555 | 0.818
0.17 | 0 | 24.917 | 0.416
0.17 | 0 | 25.279 | 0.717
0.17 | 0 | 25.641 | 0.617
0.17 | 0 | 26.003 | 0.516
0.18 | 0 | 26.365 | 0.717
0.18 | 0 | 26.726 | 0.516
0.18 | 0 | 27.053 | 0.617

## T14
Elongation at break | Elastic Modulus | Displacement_mm | Force_N
0 | 0 | 0 | 0
0 | 0.04 | 0.297 | 3.531
0 | 0.04 | 0.648 | 6.546
0.01 | 0.03 | 0.999 | 8.455
0.01 | 0.02 | 1.349 | 8.656
0.01 | 0.02 | 1.701 | 7.149
0.01 | 0.01 | 2.052 | 4.435
0.02 | 0 | 2.402 | 3.129
0.02 | 0 | 2.753 | 2.526
0.02 | 0 | 3.104 | 2.024
0.02 | 0 | 3.455 | 2.627
0.03 | 0 | 3.806 | 2.727
0.03 | 0 | 4.157 | 2.325
0.03 | 0 | 4.508 | 1.923
0.03 | 0 | 4.859 | 1.923
0.03 | 0 | 5.21 | 1.622
0.04 | 0 | 5.561 | 1.119
0.04 | 0 | 5.911 | 0.818
0.04 | 0 | 6.262 | 1.019
0.04 | 0 | 6.614 | 1.019
0.05 | 0 | 6.964 | 1.019
0.05 | 0 | 7.315 | 1.119
0.05 | 0 | 7.666 | 1.119
0.05 | 0 | 8.017 | 1.019
0.06 | 0 | 8.368 | 0.818
0.06 | 0 | 8.719 | 1.019
0.06 | 0 | 9.07 | 0.617
0.06 | 0 | 9.421 | 0.918
0.07 | 0 | 9.772 | 0.818
0.07 | 0 | 10.122 | 0.617
0.07 | 0 | 10.473 | 0.918
0.07 | 0 | 10.824 | 0.717
0.07 | 0 | 11.175 | 0.717
0.08 | 0 | 11.526 | 0.717
0.08 | 0 | 11.877 | 0.516
0.08 | 0 | 12.228 | 0.516
0.08 | 0 | 12.579 | 0.416
0.09 | 0 | 12.93 | 0.316
0.09 | 0 | 13.281 | 0.416
0.09 | 0 | 13.632 | 0.316
0.09 | 0 | 13.982 | 0.316
0.1 | 0 | 14.334 | 0.316
0.1 | 0 | 14.685 | 0.316
0.1 | 0 | 15.035 | 0.316
0.1 | 0 | 15.386 | 0.316
0.1 | 0 | 15.737 | 0.316
0.11 | 0 | 16.088 | 0.316
0.11 | 0 | 16.439 | 0.316
0.11 | 0 | 16.79 | 0.416
0.11 | 0 | 17.141 | 0.818
0.12 | 0 | 17.492 | 0.516
0.12 | 0 | 17.843 | 0.918
0.12 | 0 | 18.194 | 0.818
0.12 | 0 | 18.544 | 0.617
0.13 | 0 | 18.896 | 1.019
0.13 | 0 | 19.247 | 0.717
0.13 | 0 | 19.597 | 0.918
0.13 | 0 | 19.948 | 0.918
0.14 | 0 | 20.299 | 0.717
0.14 | 0 | 20.65 | 1.421
0.14 | 0 | 21.001 | 6.244
0.14 | 0 | 21.352 | 6.144
0.14 | 0 | 21.703 | 0.918
0.15 | 0 | 22.054 | 0.516
0.15 | 0 | 22.405 | 0.717
0.15 | 0 | 22.756 | 0.818
0.15 | 0 | 23.106 | 0.416
0.16 | 0 | 23.457 | 0.717
0.16 | 0 | 23.809 | 0.717
0.16 | 0 | 24.159 | 0.516
0.16 | 0 | 24.51 | 0.918
0.17 | 0 | 24.861 | 0.416
0.17 | 0 | 25.212 | 0.717
0.17 | 0 | 25.563 | 0.818
0.17 | 0 | 25.914 | 0.516
0.17 | 0 | 26.231 | 0.717

## T15
Elongation at break | Elastic Modulus | Displacement_mm | Force_N
0 | 0 | 0 | 0
0 | 0.05 | 0.295 | 4.234
0 | 0.04 | 0.642 | 7.048
0.01 | 0.03 | 0.99 | 8.756
0.01 | 0.03 | 1.337 | 9.962
0.01 | 0.02 | 1.685 | 6.847
0.01 | 0.01 | 2.033 | 5.943
0.02 | 0.01 | 2.38 | 4.837
0.02 | 0 | 2.728 | 2.727
0.02 | 0 | 3.075 | 2.627
0.02 | 0 | 3.423 | 1.22
0.03 | 0 | 3.77 | 1.22
0.03 | 0 | 4.118 | 1.119
0.03 | 0 | 4.465 | 0.918
0.03 | 0 | 4.813 | 1.019
0.03 | 0 | 5.161 | 1.019
0.04 | 0 | 5.508 | 0.818
0.04 | 0 | 5.856 | 1.019
0.04 | 0 | 6.204 | 1.019
0.04 | 0 | 6.551 | 0.918
0.05 | 0 | 6.899 | 1.019
0.05 | 0 | 7.246 | 0.717
0.05 | 0 | 7.594 | 0.918
0.05 | 0 | 7.942 | 0.818
0.06 | 0 | 8.289 | 0.617
0.06 | 0 | 8.637 | 1.019
0.06 | 0 | 8.984 | 0.717
0.06 | 0 | 9.332 | 0.717
0.06 | 0 | 9.679 | 0.516
0.07 | 0 | 10.027 | 0.316
0.07 | 0 | 10.374 | 0.316
0.07 | 0 | 10.722 | 0.316
0.07 | 0 | 11.07 | 0.316
0.08 | 0 | 11.417 | 0.316
0.08 | 0 | 11.765 | 0.316
0.08 | 0 | 12.113 | 0.316
0.08 | 0 | 12.46 | 0.316
0.09 | 0 | 12.808 | 0.215
0.09 | 0 | 13.155 | 0.215
0.09 | 0 | 13.503 | 0.215
0.09 | 0 | 13.851 | 0.215
0.09 | 0 | 14.198 | 0.215
0.1 | 0 | 14.546 | 0.215
0.1 | 0 | 14.893 | 0.215
0.1 | 0 | 15.241 | 0.215
0.1 | 0 | 15.588 | 0.316
0.11 | 0 | 15.936 | 0.316
0.11 | 0 | 16.283 | 0.316
0.11 | 0 | 16.631 | 0.316
0.11 | 0 | 16.979 | 0.416
0.12 | 0 | 17.326 | 0.416
0.12 | 0 | 17.674 | 0.918
0.12 | 0 | 18.022 | 0.918
0.12 | 0 | 18.369 | 0.617
0.12 | 0 | 18.717 | 0.918
0.13 | 0 | 19.064 | 1.019
0.13 | 0 | 19.412 | 1.019
0.13 | 0 | 19.76 | 1.622
0.13 | 0 | 20.107 | 3.833
0.14 | 0 | 20.455 | 8.555
0.14 | 0 | 20.802 | 7.048
0.14 | 0 | 21.15 | 0.617
0.14 | 0 | 21.497 | 0.918
0.15 | 0 | 21.845 | 0.818
0.15 | 0 | 22.192 | 0.617
0.15 | 0 | 22.54 | 1.019
0.15 | 0 | 22.888 | 0.717
0.15 | 0 | 23.235 | 0.918
0.16 | 0 | 23.583 | 0.918
0.16 | 0 | 23.931 | 0.617
0.16 | 0 | 24.278 | 0.918
0.16 | 0 | 24.626 | 0.717
0.17 | 0 | 24.973 | 0.717
0.17 | 0 | 25.321 | 0.818
0.17 | 0 | 25.669 | 0.617
0.17 | 0 | 25.981 | 0.918

## T16
Elongation at break | Elastic Modulus | Displacement_mm | Force_N
0 | 0 | 0 | 0
0 | 0.05 | 0.335 | 4.837
0 | 0.04 | 0.733 | 7.149
0.01 | 0.03 | 1.131 | 8.254
0.01 | 0.02 | 1.529 | 8.455
0.01 | 0.01 | 1.926 | 7.651
0.02 | 0.01 | 2.324 | 3.833
0.02 | 0 | 2.722 | 3.129
0.02 | 0 | 3.12 | 2.928
0.02 | 0 | 3.518 | 2.627
0.03 | 0 | 3.916 | 1.421
0.03 | 0 | 4.314 | 1.119
0.03 | 0 | 4.712 | 0.918
0.03 | 0 | 5.11 | 0.516
0.04 | 0 | 5.507 | 1.019
0.04 | 0 | 5.905 | 0.818
0.04 | 0 | 6.303 | 0.717
0.04 | 0 | 6.701 | 1.019
0.05 | 0 | 7.099 | 0.717
0.05 | 0 | 7.497 | 0.918
0.05 | 0 | 7.895 | 0.717
0.06 | 0 | 8.293 | 0.617
0.06 | 0 | 8.69 | 0.818
0.06 | 0 | 9.088 | 0.516
0.06 | 0 | 9.486 | 0.516
0.07 | 0 | 9.884 | 0.416
0.07 | 0 | 10.282 | 0.516
0.07 | 0 | 10.68 | 0.316
0.07 | 0 | 11.078 | 0.516
0.08 | 0 | 11.476 | 0.316
0.08 | 0 | 11.874 | 0.316
0.08 | 0 | 12.272 | 0.316
0.08 | 0 | 12.67 | 0.416
0.09 | 0 | 13.068 | 0.316
0.09 | 0 | 13.466 | 0.316
0.09 | 0 | 13.864 | 0.316
0.1 | 0 | 14.262 | 0.316
0.1 | 0 | 14.659 | 0.316
0.1 | 0 | 15.057 | 0.316
0.1 | 0 | 15.455 | 0.316
0.11 | 0 | 15.853 | 0.316
0.11 | 0 | 16.251 | 0.316
0.11 | 0 | 16.649 | 0.316
0.11 | 0 | 17.047 | 0.316
0.12 | 0 | 17.445 | 0.516
0.12 | 0 | 17.843 | 0.617
0.12 | 0 | 18.24 | 1.019
0.12 | 0 | 18.638 | 0.818
0.13 | 0 | 19.036 | 0.818
0.13 | 0 | 19.434 | 1.019
0.13 | 0 | 19.832 | 0.717
0.13 | 0 | 20.23 | 1.019
0.14 | 0 | 20.628 | 2.024
0.14 | 0 | 21.026 | 7.149
0.14 | 0 | 21.423 | 5.742
0.15 | 0 | 21.821 | 0.516
0.15 | 0 | 22.219 | 0.516
0.15 | 0 | 22.617 | 0.818
0.15 | 0 | 23.015 | 0.516
0.16 | 0 | 23.413 | 0.316
0.16 | 0 | 23.811 | 0.516
0.16 | 0 | 24.209 | 0.416
0.16 | 0 | 24.607 | 0.617
0.17 | 0 | 25.004 | 0.516
0.17 | 0 | 25.402 | 0.516
0.17 | 0 | 25.8 | 0.617
0.17 | 0 | 26.198 | 0.516
0.18 | 0 | 26.596 | 0.416
0.18 | 0 | 26.994 | 0.516
0.18 | 0 | 27.392 | 0.617
0.19 | 0 | 27.79 | 0.617
0.19 | 0 | 28.188 | 0.717
0.19 | 0 | 28.585 | 0.617
0.19 | 0 | 28.983 | 0.717
0.2 | 0 | 29.381 | 0.717
0.2 | 0 | 29.743 | 0.416

## T17
Elongation at break | Elastic Modulus | Displacement_mm | Force_N
0 | 0 | 0 | 0
0 | 0.05 | 0.397 | 5.319
0.01 | 0.03 | 0.872 | 8.233
0.01 | 0.02 | 1.348 | 6.926
0.01 | 0.01 | 1.823 | 4.615
0.02 | 0 | 2.298 | 2.304
0.02 | 0 | 2.773 | 0.797
0.02 | 0 | 3.248 | 0.797
0.02 | 0 | 3.724 | 0.797
0.03 | 0 | 4.199 | 0.797
0.03 | 0 | 4.674 | 0.696
0.03 | 0 | 5.149 | 0.395
0.04 | 0 | 5.624 | 0.696
0.04 | 0 | 6.1 | 0.495
0.04 | 0 | 6.575 | 0.495
0.05 | 0 | 7.05 | 0.696
0.05 | 0 | 7.525 | 0.294
0.05 | 0 | 8 | 0.294
0.06 | 0 | 8.476 | 0.194
0.06 | 0 | 8.951 | 0
0.06 | 0 | 9.426 | 0
0.07 | 0 | 9.901 | 0
0.07 | 0 | 10.376 | 0
0.07 | 0 | 10.852 | 0
0.08 | 0 | 11.327 | 0
0.08 | 0 | 11.802 | 0
0.08 | 0 | 12.278 | 0
0.09 | 0 | 12.753 | 0
0.09 | 0 | 13.228 | 0
0.09 | 0 | 13.703 | 0
0.09 | 0 | 14.179 | 0
0.1 | 0 | 14.654 | 0
0.1 | 0 | 15.129 | 0
0.1 | 0 | 15.604 | 0
0.11 | 0 | 16.079 | 0
0.11 | 0 | 16.555 | 0.093
0.11 | 0 | 17.03 | 0.696
0.12 | 0 | 17.505 | 0.495
0.12 | 0 | 17.98 | 0.395
0.12 | 0 | 18.455 | 0.696
0.13 | 0 | 18.931 | 0.797
0.13 | 0 | 19.406 | 1.5
0.13 | 0 | 19.881 | 6.123
0.14 | 0 | 20.356 | 0.294
0.14 | 0 | 20.831 | 0.696
0.14 | 0 | 21.307 | 0.495
0.15 | 0 | 21.782 | 0.194
0.15 | 0 | 22.257 | 0.596
0.15 | 0 | 22.732 | 0.194
0.15 | 0 | 23.207 | 0.395
0.16 | 0 | 23.683 | 0.495
0.16 | 0 | 24.158 | 0.294
0.16 | 0 | 24.633 | 0.395
0.17 | 0 | 25.109 | 0.294
0.17 | 0 | 25.584 | 0.395
0.17 | 0 | 26.059 | 0.495
0.18 | 0 | 26.534 | 0.395
0.18 | 0 | 27.01 | 0.294
0.18 | 0 | 27.485 | 0.495
0.19 | 0 | 27.96 | 0.194
0.19 | 0 | 28.435 | 0.495
0.19 | 0 | 28.91 | 0.495
0.2 | 0 | 29.386 | 0.194
0.2 | 0 | 29.861 | 0.596
0.2 | 0 | 30.336 | 0.395
0.21 | 0 | 30.811 | 0.294
0.21 | 0 | 31.286 | 0.495
0.21 | 0 | 31.762 | 0.294
0.21 | 0 | 32.237 | 0.495
0.22 | 0 | 32.712 | 0.495
0.22 | 0 | 33.187 | 0.395
0.22 | 0 | 33.662 | 0.495
0.23 | 0 | 34.138 | 0.294
0.23 | 0 | 34.613 | 0.596
0.23 | 0 | 35.088 | 0.495
0.24 | 0 | 35.522 | 0.194

## T18
Elongation at break | Elastic Modulus | Displacement_mm | Force_N
0 | 0 | 0 | 0
0 | 0.04 | 0.373 | 4.113
0.01 | 0.04 | 0.819 | 8.233
0.01 | 0.03 | 1.265 | 10.042
0.01 | 0.02 | 1.711 | 11.448
0.01 | 0.01 | 2.157 | 7.931
0.02 | 0.01 | 2.602 | 4.113
0.02 | 0 | 3.048 | 3.409
0.02 | 0 | 3.494 | 2.907
0.03 | 0 | 3.94 | 2.706
0.03 | 0 | 4.386 | 1.199
0.03 | 0 | 4.832 | 1.199
0.04 | 0 | 5.277 | 0.797
0.04 | 0 | 5.723 | 0.797
0.04 | 0 | 6.169 | 0.797
0.04 | 0 | 6.615 | 0.797
0.05 | 0 | 7.061 | 0.696
0.05 | 0 | 7.507 | 0.696
0.05 | 0 | 7.952 | 0.797
0.06 | 0 | 8.398 | 0.696
0.06 | 0 | 8.844 | 0.596
0.06 | 0 | 9.29 | 0.495
0.06 | 0 | 9.736 | 0.495
0.07 | 0 | 10.182 | 0.696
0.07 | 0 | 10.627 | 0.194
0.07 | 0 | 11.073 | 0.093
0.08 | 0 | 11.519 | 0.093
0.08 | 0 | 11.965 | 0
0.08 | 0 | 12.411 | 0
0.09 | 0 | 12.856 | 0
0.09 | 0 | 13.302 | 0
0.09 | 0 | 13.748 | 0
0.09 | 0 | 14.194 | 0
0.1 | 0 | 14.64 | 0
0.1 | 0 | 15.086 | 0
0.1 | 0 | 15.531 | 0
0.11 | 0 | 15.977 | 0
0.11 | 0 | 16.423 | 0
0.11 | 0 | 16.869 | 0
0.12 | 0 | 17.315 | 0
0.12 | 0 | 17.761 | 0.294
0.12 | 0 | 18.206 | 0.596
0.12 | 0 | 18.652 | 0.596
0.13 | 0 | 19.098 | 0.395
0.13 | 0 | 19.544 | 0.596
0.13 | 0 | 19.99 | 0.797
0.14 | 0 | 20.436 | 4.314
0.14 | 0 | 20.881 | 2.003
0.14 | 0 | 21.327 | 0.294
0.15 | 0 | 21.773 | 0.495
0.15 | 0 | 22.219 | 0.294
0.15 | 0 | 22.665 | 0.294
0.15 | 0 | 23.111 | 0.596
0.16 | 0 | 23.556 | 0.294
0.16 | 0 | 24.002 | 0.194
0.16 | 0 | 24.448 | 0.696
0.17 | 0 | 24.894 | 0.395
0.17 | 0 | 25.34 | 0.495
0.17 | 0 | 25.786 | 0.395
0.17 | 0 | 26.231 | 0.194
0.18 | 0 | 26.677 | 0.696
0.18 | 0 | 27.123 | 0.294
0.18 | 0 | 27.569 | 0.395
0.19 | 0 | 28.015 | 0.696
0.19 | 0 | 28.461 | 0.294
0.19 | 0 | 28.906 | 0.395
0.2 | 0 | 29.352 | 0.495
0.2 | 0 | 29.798 | 0.294
0.2 | 0 | 30.244 | 0.596
0.2 | 0 | 30.69 | 0.495
0.21 | 0 | 31.136 | 0.395
0.21 | 0 | 31.581 | 0.495
0.21 | 0 | 32.027 | 0.294
0.22 | 0 | 32.473 | 0.395
0.22 | 0 | 32.919 | 0.596
0.22 | 0 | 33.327 | 0.294

## T19
Elongation at break | Elastic Modulus | Displacement_mm | Force_N
0 | 0 | 0 | 0
0 | 0.02 | 0.417 | 2.003
0.01 | 0.01 | 0.917 | 3.008
0.01 | 0.01 | 1.418 | 5.721
0.01 | 0.01 | 1.918 | 6.525
0.02 | 0.01 | 2.419 | 4.414
0.02 | 0 | 2.92 | 1.802
0.02 | 0 | 3.42 | 0.696
0.03 | 0 | 3.92 | 0.696
0.03 | 0 | 4.421 | 0.797
0.03 | 0 | 4.921 | 0.596
0.04 | 0 | 5.422 | 0.495
0.04 | 0 | 5.923 | 0.797
0.04 | 0 | 6.423 | 0.596
0.05 | 0 | 6.923 | 0.596
0.05 | 0 | 7.424 | 0.395
0.05 | 0 | 7.924 | 0.696
0.06 | 0 | 8.425 | 0.495
0.06 | 0 | 8.925 | 0.395
0.06 | 0 | 9.426 | 0.395
0.07 | 0 | 9.926 | 0.093
0.07 | 0 | 10.426 | 0
0.07 | 0 | 10.927 | 0
0.08 | 0 | 11.428 | 0
0.08 | 0 | 11.928 | 0
0.08 | 0 | 12.429 | 0
0.09 | 0 | 12.929 | 0
0.09 | 0 | 13.429 | 0
0.09 | 0 | 13.93 | 0
0.1 | 0 | 14.431 | 0
0.1 | 0 | 14.931 | 0
0.1 | 0 | 15.432 | 0
0.11 | 0 | 15.932 | 0
0.11 | 0 | 16.432 | 0
0.11 | 0 | 16.933 | 0
0.12 | 0 | 17.434 | 0
0.12 | 0 | 17.934 | 0
0.12 | 0 | 18.434 | 0
0.13 | 0 | 18.935 | 0
0.13 | 0 | 19.435 | 0
0.13 | 0 | 19.936 | 0.395
0.14 | 0 | 20.437 | 0.495
0.14 | 0 | 20.937 | 0.495
0.14 | 0 | 21.437 | 0.696
0.15 | 0 | 21.938 | 0.596
0.15 | 0 | 22.438 | 3.008
0.15 | 0 | 22.939 | 6.725
0.16 | 0 | 23.439 | 7.328
0.16 | 0 | 23.94 | 3.51
0.16 | 0 | 24.44 | 2.204
0.17 | 0 | 24.941 | 2.003
0.17 | 0 | 25.441 | 1.601
0.17 | 0 | 25.942 | 1.199
0.18 | 0 | 26.442 | 1.701
0.18 | 0 | 26.943 | 1.601
0.18 | 0 | 27.443 | 1.601
0.19 | 0 | 27.944 | 1.4
0.19 | 0 | 28.444 | 1.601
0.19 | 0 | 28.945 | 2.405
0.2 | 0 | 29.445 | 0.797
0.2 | 0 | 29.946 | 0.797
0.2 | 0 | 30.446 | 0.797
0.21 | 0 | 30.947 | 0.897
0.21 | 0 | 31.447 | 0.294
0.21 | 0 | 31.948 | 0.495
0.22 | 0 | 32.448 | 0.194
0.22 | 0 | 32.948 | 0.294
0.22 | 0 | 33.449 | 0.395
0.23 | 0 | 33.95 | 0.194
0.23 | 0 | 34.45 | 0.294
0.23 | 0 | 34.951 | 0.395
0.24 | 0 | 35.451 | 0.194
0.24 | 0 | 35.951 | 0.395
0.24 | 0 | 36.452 | 0.194
0.25 | 0 | 36.953 | 0.194
0.25 | 0 | 37.411 | 0.294

## T20
Elongation at break | Elastic Modulus | Displacement_mm | Force_N
0 | 0 | 0 | 0
0 | 0.03 | 0.388 | 2.907
0.01 | 0.02 | 0.852 | 5.319
0.01 | 0.02 | 1.317 | 6.826
0.01 | 0.02 | 1.781 | 8.434
0.01 | 0.01 | 2.246 | 6.625
0.02 | 0.01 | 2.71 | 5.017
0.02 | 0.01 | 3.174 | 4.314
0.02 | 0 | 3.639 | 2.706
0.03 | 0 | 4.103 | 2.405
0.03 | 0 | 4.568 | 1.098
0.03 | 0 | 5.032 | 0.797
0.04 | 0 | 5.496 | 0.596
0.04 | 0 | 5.961 | 0.696
0.04 | 0 | 6.425 | 0.797
0.05 | 0 | 6.889 | 0.696
0.05 | 0 | 7.353 | 0.495
0.05 | 0 | 7.818 | 0.696
0.06 | 0 | 8.282 | 0.395
0.06 | 0 | 8.747 | 0.495
0.06 | 0 | 9.211 | 0.596
0.06 | 0 | 9.675 | 0.194
0.07 | 0 | 10.14 | 0.495
0.07 | 0 | 10.604 | 0.194
0.07 | 0 | 11.069 | 0.093
0.08 | 0 | 11.533 | 0.294
0.08 | 0 | 11.997 | 0
0.08 | 0 | 12.462 | 0
0.09 | 0 | 12.926 | 0
0.09 | 0 | 13.39 | 0
0.09 | 0 | 13.854 | 0
0.1 | 0 | 14.319 | 0
0.1 | 0 | 14.783 | 0
0.1 | 0 | 15.248 | 0
0.1 | 0 | 15.712 | 0
0.11 | 0 | 16.176 | 0
0.11 | 0 | 16.641 | 0
0.11 | 0 | 17.105 | 0.093
0.12 | 0 | 17.57 | 0.395
0.12 | 0 | 18.034 | 0.495
0.12 | 0 | 18.498 | 0.194
0.13 | 0 | 18.963 | 0.596
0.13 | 0 | 19.427 | 0.395
0.13 | 0 | 19.891 | 0.495
0.14 | 0 | 20.355 | 0.596
0.14 | 0 | 20.82 | 0.294
0.14 | 0 | 21.284 | 0.596
0.14 | 0 | 21.749 | 0.495
0.15 | 0 | 22.213 | 1.701
0.15 | 0 | 22.677 | 5.922
0.15 | 0 | 23.142 | 4.917
0.16 | 0 | 23.606 | 2.907
0.16 | 0 | 24.071 | 1.199
0.16 | 0 | 24.535 | 1.5
0.17 | 0 | 24.999 | 0.696
0.17 | 0 | 25.464 | 1.601
0.17 | 0 | 25.928 | 0.596
0.18 | 0 | 26.392 | 0.797
0.18 | 0 | 26.856 | 0.696
0.18 | 0 | 27.321 | 0.596
0.19 | 0 | 27.785 | 0.596
0.19 | 0 | 28.25 | 0.294
0.19 | 0 | 28.714 | 0.495
0.19 | 0 | 29.178 | 0.495
0.2 | 0 | 29.643 | 0.194
0.2 | 0 | 30.107 | 0.495
0.2 | 0 | 30.572 | 0.395
0.21 | 0 | 31.036 | 0.294
0.21 | 0 | 31.5 | 0.596
0.21 | 0 | 31.965 | 0.294
0.22 | 0 | 32.429 | 0.395
0.22 | 0 | 32.893 | 0.495
0.22 | 0 | 33.357 | 0.294
0.23 | 0 | 33.822 | 0.696
0.23 | 0 | 34.286 | 0.294
0.23 | 0 | 34.71 | 0.495

## T21
Elongation at break | Elastic Modulus | Displacement_mm | Force_N
0 | 0 | 0 | 0
0 | 0.03 | 0.413 | 3.811
0.01 | 0.03 | 0.908 | 7.027
0.01 | 0.02 | 1.403 | 8.836
0.01 | 0.02 | 1.898 | 8.434
0.02 | 0.01 | 2.394 | 6.022
0.02 | 0.01 | 2.889 | 4.615
0.02 | 0 | 3.384 | 2.606
0.03 | 0 | 3.879 | 1.802
0.03 | 0 | 4.374 | 1.098
0.03 | 0 | 4.869 | 0.797
0.04 | 0 | 5.364 | 0.696
0.04 | 0 | 5.859 | 0.797
0.04 | 0 | 6.355 | 0.495
0.05 | 0 | 6.85 | 0.696
0.05 | 0 | 7.345 | 0.395
0.05 | 0 | 7.84 | 0.596
0.06 | 0 | 8.336 | 0.596
0.06 | 0 | 8.831 | 0.194
0.06 | 0 | 9.326 | 0.194
0.07 | 0 | 9.821 | 0.093
0.07 | 0 | 10.316 | 0
0.07 | 0 | 10.811 | 0
0.08 | 0 | 11.306 | 0
0.08 | 0 | 11.801 | 0
0.08 | 0 | 12.297 | 0
0.09 | 0 | 12.792 | 0
0.09 | 0 | 13.287 | 0
0.09 | 0 | 13.782 | 0
0.1 | 0 | 14.278 | 0
0.1 | 0 | 14.773 | 0
0.1 | 0 | 15.268 | 0
0.11 | 0 | 15.763 | 0
0.11 | 0 | 16.258 | 0
0.11 | 0 | 16.753 | 0
0.11 | 0 | 17.248 | 0
0.12 | 0 | 17.743 | 0
0.12 | 0 | 18.239 | 0
0.12 | 0 | 18.734 | 0
0.13 | 0 | 19.229 | 0
0.13 | 0 | 19.724 | 0.294
0.13 | 0 | 20.22 | 0.596
0.14 | 0 | 20.715 | 0.797
0.14 | 0 | 21.21 | 2.405
0.14 | 0 | 21.705 | 1.5
0.15 | 0 | 22.2 | 0.194
0.15 | 0 | 22.695 | 0.696
0.15 | 0 | 23.19 | 0.194
0.16 | 0 | 23.685 | 0.194
0.16 | 0 | 24.181 | 0.395
0.16 | 0 | 24.676 | 0.294
0.17 | 0 | 25.171 | 0.696
0.17 | 0 | 25.666 | 0.194
0.17 | 0 | 26.162 | 0.395
0.18 | 0 | 26.657 | 0.495
0.18 | 0 | 27.152 | 0.294
0.18 | 0 | 27.647 | 0.294
0.19 | 0 | 28.142 | 0.495
0.19 | 0 | 28.637 | 0.194
0.19 | 0 | 29.132 | 0.395
0.2 | 0 | 29.627 | 0.495
0.2 | 0 | 30.123 | 0.495
0.2 | 0 | 30.618 | 0.395
0.21 | 0 | 31.113 | 0.294
0.21 | 0 | 31.608 | 0.395
0.21 | 0 | 32.103 | 0.294
0.22 | 0 | 32.598 | 0.294
0.22 | 0 | 33.093 | 0.395
0.22 | 0 | 33.588 | 0.294
0.23 | 0 | 34.084 | 0.294
0.23 | 0 | 34.579 | 0.495
0.23 | 0 | 35.074 | 0.294
0.24 | 0 | 35.569 | 0.294
0.24 | 0 | 36.065 | 0.395
0.24 | 0 | 36.56 | 0.294
0.25 | 0 | 37.015 | 0.495

## T22
Elongation at break | Elastic Modulus | Displacement_mm | Force_N
0 | 0 | 0 | 0
0 | 0.03 | 0.383 | 3.309
0.01 | 0.03 | 0.842 | 7.328
0.01 | 0.02 | 1.3 | 8.132
0.01 | 0.02 | 1.758 | 7.228
0.01 | 0.01 | 2.217 | 6.525
0.02 | 0.01 | 2.675 | 3.912
0.02 | 0 | 3.134 | 2.003
0.02 | 0 | 3.592 | 0.897
0.03 | 0 | 4.05 | 0.998
0.03 | 0 | 4.508 | 0.696
0.03 | 0 | 4.967 | 0.797
0.04 | 0 | 5.425 | 0.797
0.04 | 0 | 5.883 | 0.596
0.04 | 0 | 6.342 | 0.797
0.05 | 0 | 6.8 | 0.495
0.05 | 0 | 7.259 | 0.596
0.05 | 0 | 7.717 | 0.596
0.05 | 0 | 8.175 | 0.294
0.06 | 0 | 8.633 | 0.596
0.06 | 0 | 9.092 | 0
0.06 | 0 | 9.55 | 0.093
0.07 | 0 | 10.008 | 0
0.07 | 0 | 10.467 | 0
0.07 | 0 | 10.925 | 0
0.08 | 0 | 11.384 | 0
0.08 | 0 | 11.842 | 0
0.08 | 0 | 12.3 | 0
0.09 | 0 | 12.759 | 0
0.09 | 0 | 13.217 | 0
0.09 | 0 | 13.675 | 0
0.09 | 0 | 14.134 | 0
0.1 | 0 | 14.592 | 0
0.1 | 0 | 15.051 | 0
0.1 | 0 | 15.509 | 0
0.11 | 0 | 15.967 | 0
0.11 | 0 | 16.425 | 0
0.11 | 0 | 16.884 | 0
0.12 | 0 | 17.342 | 0
0.12 | 0 | 17.8 | 0
0.12 | 0 | 18.259 | 0
0.12 | 0 | 18.717 | 0.596
0.13 | 0 | 19.176 | 0.696
0.13 | 0 | 19.634 | 0.395
0.13 | 0 | 20.092 | 1.4
0.14 | 0 | 20.55 | 6.324
0.14 | 0 | 21.009 | 7.73
0.14 | 0 | 21.467 | 0.294
0.15 | 0 | 21.925 | 0.395
0.15 | 0 | 22.384 | 0.596
0.15 | 0 | 22.842 | 0.194
0.16 | 0 | 23.301 | 0.395
0.16 | 0 | 23.759 | 0.294
0.16 | 0 | 24.217 | 0.294
0.16 | 0 | 24.676 | 0.696
0.17 | 0 | 25.134 | 0.395
0.17 | 0 | 25.592 | 0.294
0.17 | 0 | 26.051 | 0.495
0.18 | 0 | 26.509 | 0.294
0.18 | 0 | 26.968 | 0.696
0.18 | 0 | 27.426 | 0.395
0.19 | 0 | 27.884 | 0.395
0.19 | 0 | 28.342 | 0.696
0.19 | 0 | 28.801 | 0.294
0.2 | 0 | 29.259 | 0.495
0.2 | 0 | 29.717 | 0.596
0.2 | 0 | 30.176 | 0.294
0.2 | 0 | 30.634 | 0.596
0.21 | 0 | 31.093 | 0.495
0.21 | 0 | 31.551 | 0.395
0.21 | 0 | 32.009 | 0.596
0.22 | 0 | 32.467 | 0.294
0.22 | 0 | 32.926 | 0.495
0.22 | 0 | 33.384 | 0.495
0.23 | 0 | 33.842 | 0.294
0.23 | 0 | 34.262 | 0.696

## T23
Elongation at break | Elastic Modulus | Displacement_mm | Force_N
0 | 0 | 0 | 0
0 | 0.03 | 0.383 | 3.51
0.01 | 0.03 | 0.841 | 6.324
0.01 | 0.02 | 1.299 | 8.032
0.01 | 0.01 | 1.757 | 5.721
0.01 | 0.01 | 2.215 | 5.721
0.02 | 0.01 | 2.673 | 4.917
0.02 | 0.01 | 3.131 | 5.017
0.02 | 0 | 3.589 | 1.098
0.03 | 0 | 4.047 | 0.998
0.03 | 0 | 4.505 | 0.998
0.03 | 0 | 4.963 | 0.797
0.04 | 0 | 5.421 | 0.596
0.04 | 0 | 5.879 | 0.797
0.04 | 0 | 6.337 | 0.696
0.05 | 0 | 6.795 | 0.696
0.05 | 0 | 7.253 | 0.294
0.05 | 0 | 7.711 | 0.596
0.05 | 0 | 8.169 | 0.495
0.06 | 0 | 8.627 | 0.495
0.06 | 0 | 9.085 | 0.596
0.06 | 0 | 9.543 | 0.093
0.07 | 0 | 10.001 | 0.093
0.07 | 0 | 10.459 | 0
0.07 | 0 | 10.917 | 0
0.08 | 0 | 11.375 | 0
0.08 | 0 | 11.833 | 0
0.08 | 0 | 12.291 | 0
0.08 | 0 | 12.749 | 0
0.09 | 0 | 13.206 | 0
0.09 | 0 | 13.665 | 0
0.09 | 0 | 14.123 | 0
0.1 | 0 | 14.581 | 0
0.1 | 0 | 15.039 | 0
0.1 | 0 | 15.497 | 0
0.11 | 0 | 15.955 | 0
0.11 | 0 | 16.412 | 0
0.11 | 0 | 16.87 | 0
0.12 | 0 | 17.329 | 0
0.12 | 0 | 17.787 | 0
0.12 | 0 | 18.244 | 0
0.12 | 0 | 18.702 | 0
0.13 | 0 | 19.16 | 0
0.13 | 0 | 19.618 | 0.395
0.13 | 0 | 20.076 | 0.596
0.14 | 0 | 20.534 | 0.596
0.14 | 0 | 20.992 | 0.797
0.14 | 0 | 21.45 | 4.515
0.15 | 0 | 21.908 | 0.294
0.15 | 0 | 22.366 | 0.596
0.15 | 0 | 22.824 | 0.395
0.16 | 0 | 23.282 | 0.395
0.16 | 0 | 23.74 | 0.696
0.16 | 0 | 24.198 | 0.294
0.16 | 0 | 24.656 | 0.294
0.17 | 0 | 25.114 | 0.395
0.17 | 0 | 25.572 | 0.194
0.17 | 0 | 26.03 | 0.294
0.18 | 0 | 26.488 | 0.294
0.18 | 0 | 26.946 | 0.294
0.18 | 0 | 27.404 | 0.495
0.19 | 0 | 27.862 | 0.194
0.19 | 0 | 28.32 | 0.596
0.19 | 0 | 28.778 | 0.495
0.19 | 0 | 29.236 | 0.194
0.2 | 0 | 29.694 | 0.495
0.2 | 0 | 30.152 | 0.395
0.2 | 0 | 30.61 | 0.495
0.21 | 0 | 31.068 | 0.696
0.21 | 0 | 31.526 | 0.294
0.21 | 0 | 31.984 | 0.495
0.22 | 0 | 32.442 | 0.495
0.22 | 0 | 32.9 | 0.294
0.22 | 0 | 33.358 | 0.596
0.23 | 0 | 33.816 | 0.495
0.23 | 0 | 34.233 | 0.395

## T24
Elongation at break | Elastic Modulus | Displacement_mm | Force_N
0 | 0 | 0 | 0
0 | 0.03 | 0.386 | 3.208
0.01 | 0.03 | 0.847 | 7.429
0.01 | 0.02 | 1.309 | 8.735
0.01 | 0.02 | 1.77 | 9.941
0.01 | 0.02 | 2.232 | 9.539
0.02 | 0.01 | 2.693 | 6.525
0.02 | 0.01 | 3.155 | 4.414
0.02 | 0 | 3.616 | 1.098
0.03 | 0 | 4.077 | 0.797
0.03 | 0 | 4.539 | 0.998
0.03 | 0 | 5 | 0.897
0.04 | 0 | 5.462 | 0.696
0.04 | 0 | 5.923 | 0.797
0.04 | 0 | 6.385 | 0.596
0.05 | 0 | 6.846 | 0.596
0.05 | 0 | 7.307 | 0.596
0.05 | 0 | 7.769 | 0.294
0.05 | 0 | 8.23 | 0.596
0.06 | 0 | 8.692 | 0.495
0.06 | 0 | 9.153 | 0.294
0.06 | 0 | 9.615 | 0
0.07 | 0 | 10.076 | 0
0.07 | 0 | 10.538 | 0
0.07 | 0 | 10.999 | 0
0.08 | 0 | 11.461 | 0
0.08 | 0 | 11.922 | 0
0.08 | 0 | 12.384 | 0
0.09 | 0 | 12.845 | 0
0.09 | 0 | 13.307 | 0
0.09 | 0 | 13.768 | 0
0.09 | 0 | 14.23 | 0
0.1 | 0 | 14.691 | 0
0.1 | 0 | 15.152 | 0
0.1 | 0 | 15.614 | 0
0.11 | 0 | 16.075 | 0
0.11 | 0 | 16.537 | 0
0.11 | 0 | 16.998 | 0
0.12 | 0 | 17.46 | 0
0.12 | 0 | 17.921 | 0
0.12 | 0 | 18.382 | 0
0.13 | 0 | 18.844 | 0
0.13 | 0 | 19.305 | 0
0.13 | 0 | 19.767 | 0.395
0.13 | 0 | 20.228 | 0.395
0.14 | 0 | 20.69 | 0.596
0.14 | 0 | 21.151 | 0.596
0.14 | 0 | 21.613 | 0.797
0.15 | 0 | 22.074 | 5.319
0.15 | 0 | 22.536 | 6.625
0.15 | 0 | 22.997 | 0.495
0.16 | 0 | 23.458 | 0.495
0.16 | 0 | 23.92 | 0.194
0.16 | 0 | 24.381 | 0.495
0.17 | 0 | 24.843 | 0.294
0.17 | 0 | 25.304 | 0.495
0.17 | 0 | 25.766 | 0.495
0.17 | 0 | 26.227 | 0.294
0.18 | 0 | 26.688 | 0.696
0.18 | 0 | 27.15 | 0.395
0.18 | 0 | 27.611 | 0.294
0.19 | 0 | 28.073 | 0.495
0.19 | 0 | 28.534 | 0.294
0.19 | 0 | 28.996 | 0.395
0.2 | 0 | 29.457 | 0.596
0.2 | 0 | 29.919 | 0.194
0.2 | 0 | 30.38 | 0.495
0.21 | 0 | 30.842 | 0.294
0.21 | 0 | 31.303 | 0.093
0.21 | 0 | 31.764 | 0.395
0.21 | 0 | 32.226 | 0.395
0.22 | 0 | 32.687 | 0.194
0.22 | 0 | 33.149 | 0.596
0.22 | 0 | 33.61 | 0.294
0.23 | 0 | 34.072 | 0.596
0.23 | 0 | 34.493 | 0.495

## T25
Elongation at break | Elastic Modulus | Displacement_mm | Force_N
0 | 0 | 0 | 0
0 | 0.05 | 0.394 | 4.816
0.01 | 0.03 | 0.867 | 8.032
0.01 | 0.02 | 1.339 | 7.73
0.01 | 0.01 | 1.811 | 4.716
0.02 | 0.01 | 2.284 | 4.213
0.02 | 0.01 | 2.756 | 4.113
0.02 | 0 | 3.228 | 1.299
0.02 | 0 | 3.701 | 0.897
0.03 | 0 | 4.173 | 0.897
0.03 | 0 | 4.645 | 0.797
0.03 | 0 | 5.118 | 0.797
0.04 | 0 | 5.59 | 0.897
0.04 | 0 | 6.062 | 0.596
0.04 | 0 | 6.535 | 0.495
0.05 | 0 | 7.007 | 0.797
0.05 | 0 | 7.479 | 0.797
0.05 | 0 | 7.951 | 0.696
0.06 | 0 | 8.424 | 0.596
0.06 | 0 | 8.896 | 0.596
0.06 | 0 | 9.368 | 0.495
0.07 | 0 | 9.841 | 0.395
0.07 | 0 | 10.313 | 0.696
0.07 | 0 | 10.785 | 0.294
0.08 | 0 | 11.258 | 0.294
0.08 | 0 | 11.73 | 0
0.08 | 0 | 12.202 | 0
0.08 | 0 | 12.675 | 0
0.09 | 0 | 13.147 | 0
0.09 | 0 | 13.619 | 0
0.09 | 0 | 14.092 | 0
0.1 | 0 | 14.564 | 0
0.1 | 0 | 15.036 | 0
0.1 | 0 | 15.509 | 0
0.11 | 0 | 15.981 | 0
0.11 | 0 | 16.454 | 0
0.11 | 0 | 16.926 | 0
0.12 | 0 | 17.398 | 0
0.12 | 0 | 17.87 | 0
0.12 | 0 | 18.342 | 0
0.13 | 0 | 18.815 | 0
0.13 | 0 | 19.287 | 0
0.13 | 0 | 19.759 | 0.294
0.13 | 0 | 20.232 | 0.696
0.14 | 0 | 20.704 | 0.797
0.14 | 0 | 21.176 | 0.797
0.14 | 0 | 21.649 | 1.199
0.15 | 0 | 22.121 | 3.811
0.15 | 0 | 22.593 | 6.625
0.15 | 0 | 23.066 | 0.495
0.16 | 0 | 23.538 | 0.294
0.16 | 0 | 24.011 | 0.294
0.16 | 0 | 24.483 | 0.395
0.17 | 0 | 24.955 | 0.194
0.17 | 0 | 25.428 | 0.395
0.17 | 0 | 25.9 | 0.294
0.18 | 0 | 26.372 | 0.294
0.18 | 0 | 26.845 | 0.596
0.18 | 0 | 27.317 | 0.294
0.19 | 0 | 27.789 | 0.596
0.19 | 0 | 28.261 | 0.294
0.19 | 0 | 28.733 | 0.194
0.19 | 0 | 29.206 | 0.696
0.2 | 0 | 29.678 | 0.294
0.2 | 0 | 30.15 | 0.395
0.2 | 0 | 30.623 | 0.596
0.21 | 0 | 31.095 | 0.395
0.21 | 0 | 31.568 | 0.596
0.21 | 0 | 32.04 | 0.294
0.22 | 0 | 32.512 | 0.395
0.22 | 0 | 32.985 | 0.395
0.22 | 0 | 33.457 | 0.395
0.23 | 0 | 33.929 | 0.596
0.23 | 0 | 34.402 | 0.495
0.23 | 0 | 34.874 | 0.294
0.24 | 0 | 35.305 | 0.596

## T26
Elongation at break | Elastic Modulus | Displacement_mm | Force_N
0 | 0 | 0 | 0
0 | 0.01 | 0.367 | 1.098
0.01 | 0.02 | 0.804 | 4.113
0.01 | 0.02 | 1.241 | 5.62
0.01 | 0.02 | 1.678 | 6.826
0.01 | 0.01 | 2.115 | 5.52
0.02 | 0.01 | 2.552 | 5.922
0.02 | 0.01 | 2.989 | 5.017
0.02 | 0 | 3.425 | 1.4
0.03 | 0 | 3.862 | 0.998
0.03 | 0 | 4.299 | 0.897
0.03 | 0 | 4.736 | 1.199
0.03 | 0 | 5.173 | 0.797
0.04 | 0 | 5.61 | 0.897
0.04 | 0 | 6.047 | 0.897
0.04 | 0 | 6.484 | 0.897
0.05 | 0 | 6.921 | 0.897
0.05 | 0 | 7.357 | 0.998
0.05 | 0 | 7.794 | 0.696
0.05 | 0 | 8.231 | 0.696
0.06 | 0 | 8.668 | 0.696
0.06 | 0 | 9.105 | 0.797
0.06 | 0 | 9.542 | 0.596
0.07 | 0 | 9.979 | 0.696
0.07 | 0 | 10.416 | 0.495
0.07 | 0 | 10.853 | 0.596
0.08 | 0 | 11.29 | 0.596
0.08 | 0 | 11.727 | 0.395
0.08 | 0 | 12.164 | 0.696
0.08 | 0 | 12.6 | 0.495
0.09 | 0 | 13.037 | 0.395
0.09 | 0 | 13.474 | 0.395
0.09 | 0 | 13.911 | 0.093
0.1 | 0 | 14.348 | 0
0.1 | 0 | 14.785 | 0
0.1 | 0 | 15.222 | 0
0.1 | 0 | 15.659 | 0
0.11 | 0 | 16.096 | 0
0.11 | 0 | 16.533 | 0
0.11 | 0 | 16.97 | 0
0.12 | 0 | 17.407 | 0
0.12 | 0 | 17.844 | 0
0.12 | 0 | 18.28 | 0
0.12 | 0 | 18.717 | 0
0.13 | 0 | 19.154 | 0
0.13 | 0 | 19.591 | 0
0.13 | 0 | 20.028 | 0
0.14 | 0 | 20.465 | 0
0.14 | 0 | 20.902 | 0
0.14 | 0 | 21.339 | 0
0.15 | 0 | 21.776 | 0
0.15 | 0 | 22.213 | 0
0.15 | 0 | 22.65 | 0.596
0.15 | 0 | 23.087 | 0.696
0.16 | 0 | 23.523 | 1.098
0.16 | 0 | 23.96 | 5.62
0.16 | 0 | 24.397 | 6.324
0.17 | 0 | 24.834 | 1.4
0.17 | 0 | 25.271 | 0.596
0.17 | 0 | 25.708 | 0.194
0.17 | 0 | 26.145 | 0.696
0.18 | 0 | 26.582 | 0.495
0.18 | 0 | 27.019 | 0.294
0.18 | 0 | 27.455 | 0.696
0.19 | 0 | 27.892 | 0.395
0.19 | 0 | 28.329 | 0.395
0.19 | 0 | 28.766 | 0.495
0.19 | 0 | 29.203 | 0.294
0.2 | 0 | 29.64 | 0.596
0.2 | 0 | 30.077 | 0.395
0.2 | 0 | 30.514 | 0.294
0.21 | 0 | 30.951 | 0.696
0.21 | 0 | 31.388 | 0.395
0.21 | 0 | 31.825 | 0.596
0.22 | 0 | 32.262 | 0.495
0.22 | 0 | 32.661 | 0.294

## T27
Elongation at break | Elastic Modulus | Displacement_mm | Force_N
0 | 0 | 0 | 0
0 | 0.04 | 0.412 | 4.314
0.01 | 0.03 | 0.907 | 7.328
0.01 | 0.02 | 1.402 | 6.926
0.01 | 0.01 | 1.896 | 6.324
0.02 | 0.01 | 2.391 | 5.62
0.02 | 0.01 | 2.885 | 5.62
0.02 | 0.01 | 3.38 | 4.716
0.03 | 0 | 3.875 | 2.706
0.03 | 0 | 4.369 | 1.601
0.03 | 0 | 4.863 | 1.601
0.04 | 0 | 5.358 | 1.098
0.04 | 0 | 5.853 | 0.797
0.04 | 0 | 6.347 | 0.596
0.05 | 0 | 6.842 | 0.797
0.05 | 0 | 7.336 | 0.797
0.05 | 0 | 7.831 | 0.696
0.06 | 0 | 8.326 | 0.696
0.06 | 0 | 8.82 | 0.395
0.06 | 0 | 9.315 | 0.696
0.07 | 0 | 9.809 | 0.495
0.07 | 0 | 10.304 | 0.395
0.07 | 0 | 10.799 | 0.696
0.08 | 0 | 11.293 | 0.395
0.08 | 0 | 11.788 | 0.395
0.08 | 0 | 12.282 | 0.294
0.09 | 0 | 12.777 | 0
0.09 | 0 | 13.272 | 0
0.09 | 0 | 13.766 | 0
0.1 | 0 | 14.261 | 0
0.1 | 0 | 14.756 | 0
0.1 | 0 | 15.25 | 0
0.1 | 0 | 15.745 | 0
0.11 | 0 | 16.239 | 0
0.11 | 0 | 16.734 | 0
0.11 | 0 | 17.229 | 0.093
0.12 | 0 | 17.723 | 0.194
0.12 | 0 | 18.218 | 0.294
0.12 | 0 | 18.712 | 0.596
0.13 | 0 | 19.207 | 0.294
0.13 | 0 | 19.702 | 0.495
0.13 | 0 | 20.196 | 0.596
0.14 | 0 | 20.69 | 0.294
0.14 | 0 | 21.185 | 0.596
0.14 | 0 | 21.68 | 0.797
0.15 | 0 | 22.174 | 4.113
0.15 | 0 | 22.669 | 0.797
0.15 | 0 | 23.163 | 0.395
0.16 | 0 | 23.658 | 0.596
0.16 | 0 | 24.153 | 0.395
0.16 | 0 | 24.647 | 0.194
0.17 | 0 | 25.142 | 0.596
0.17 | 0 | 25.636 | 0.395
0.17 | 0 | 26.131 | 0.194
0.18 | 0 | 26.626 | 0.696
0.18 | 0 | 27.12 | 0.294
0.18 | 0 | 27.615 | 0.495
0.19 | 0 | 28.109 | 0.395
0.19 | 0 | 28.604 | 0.294
0.19 | 0 | 29.099 | 0.596
0.2 | 0 | 29.593 | 0.495
0.2 | 0 | 30.088 | 0.395
0.2 | 0 | 30.582 | 0.395
0.21 | 0 | 31.077 | 0.194
0.21 | 0 | 31.572 | 0.294
0.21 | 0 | 32.066 | 0.495
0.22 | 0 | 32.56 | 0.294
0.22 | 0 | 33.055 | 0.596
0.22 | 0 | 33.55 | 0.495
0.23 | 0 | 34.044 | 0.294
0.23 | 0 | 34.539 | 0.194
0.23 | 0 | 35.033 | 0.395
0.24 | 0 | 35.528 | 0.495
0.24 | 0 | 36.023 | 0.495
0.24 | 0 | 36.517 | 0.194
0.25 | 0 | 36.972 | 0.596

## T28
Elongation at break | Elastic Modulus | Displacement_mm | Force_N
0 | 0 | 0 | 0
0 | 0.04 | 0.401 | 4.113
0.01 | 0.03 | 0.88 | 6.926
0.01 | 0.02 | 1.359 | 7.529
0.01 | 0.01 | 1.839 | 5.821
0.02 | 0.01 | 2.318 | 4.414
0.02 | 0 | 2.797 | 2.706
0.02 | 0 | 3.277 | 1.902
0.03 | 0 | 3.756 | 0.797
0.03 | 0 | 4.235 | 0.897
0.03 | 0 | 4.715 | 0.797
0.03 | 0 | 5.194 | 0.897
0.04 | 0 | 5.673 | 0.897
0.04 | 0 | 6.153 | 0.797
0.04 | 0 | 6.632 | 0.696
0.05 | 0 | 7.111 | 0.596
0.05 | 0 | 7.59 | 0.797
0.05 | 0 | 8.07 | 0.696
0.06 | 0 | 8.549 | 0.797
0.06 | 0 | 9.029 | 0.696
0.06 | 0 | 9.508 | 0.495
0.07 | 0 | 9.987 | 0.395
0.07 | 0 | 10.467 | 0.596
0.07 | 0 | 10.946 | 0.395
0.08 | 0 | 11.425 | 0.395
0.08 | 0 | 11.905 | 0.395
0.08 | 0 | 12.384 | 0
0.09 | 0 | 12.863 | 0.093
0.09 | 0 | 13.342 | 0
0.09 | 0 | 13.822 | 0
0.1 | 0 | 14.301 | 0
0.1 | 0 | 14.78 | 0
0.1 | 0 | 15.26 | 0
0.1 | 0 | 15.739 | 0
0.11 | 0 | 16.219 | 0
0.11 | 0 | 16.698 | 0
0.11 | 0 | 17.177 | 0
0.12 | 0 | 17.656 | 0
0.12 | 0 | 18.136 | 0
0.12 | 0 | 18.615 | 0
0.13 | 0 | 19.094 | 0
0.13 | 0 | 19.574 | 0.093
0.13 | 0 | 20.053 | 0.294
0.14 | 0 | 20.532 | 0.797
0.14 | 0 | 21.012 | 1.601
0.14 | 0 | 21.491 | 2.505
0.15 | 0 | 21.97 | 4.615
0.15 | 0 | 22.45 | 7.931
0.15 | 0 | 22.929 | 0.495
0.16 | 0 | 23.408 | 0.596
0.16 | 0 | 23.888 | 0.294
0.16 | 0 | 24.367 | 0.495
0.17 | 0 | 24.846 | 0.495
0.17 | 0 | 25.326 | 0.294
0.17 | 0 | 25.805 | 0.696
0.18 | 0 | 26.284 | 0.395
0.18 | 0 | 26.763 | 0.495
0.18 | 0 | 27.243 | 0.596
0.18 | 0 | 27.722 | 0.294
0.19 | 0 | 28.202 | 0.696
0.19 | 0 | 28.681 | 0.395
0.19 | 0 | 29.16 | 0.294
0.2 | 0 | 29.64 | 0.596
0.2 | 0 | 30.119 | 0.395
0.2 | 0 | 30.598 | 0.596
0.21 | 0 | 31.077 | 0.596
0.21 | 0 | 31.557 | 0.294
0.21 | 0 | 32.036 | 0.696
0.22 | 0 | 32.515 | 0.495
0.22 | 0 | 32.994 | 0.395
0.22 | 0 | 33.474 | 0.596
0.23 | 0 | 33.953 | 0.395
0.23 | 0 | 34.433 | 0.596
0.23 | 0 | 34.912 | 0.596
0.24 | 0 | 35.391 | 0.294
0.24 | 0 | 35.829 | 0.596

## T29
Elongation at break | Elastic Modulus | Displacement_mm | Force_N
0 | 0 | 0 | 0
0 | 0.04 | 0.413 | 4.917
0.01 | 0.03 | 0.909 | 8.233
0.01 | 0.03 | 1.404 | 10.242
0.01 | 0.02 | 1.9 | 10.242
0.02 | 0.01 | 2.396 | 7.831
0.02 | 0.01 | 2.892 | 6.625
0.02 | 0 | 3.388 | 2.706
0.03 | 0 | 3.883 | 1.601
0.03 | 0 | 4.379 | 1.199
0.03 | 0 | 4.875 | 0.797
0.04 | 0 | 5.371 | 0.797
0.04 | 0 | 5.867 | 0.998
0.04 | 0 | 6.362 | 0.696
0.05 | 0 | 6.858 | 0.596
0.05 | 0 | 7.354 | 0.696
0.05 | 0 | 7.85 | 0.797
0.06 | 0 | 8.346 | 0.696
0.06 | 0 | 8.841 | 0.596
0.06 | 0 | 9.337 | 0.696
0.07 | 0 | 9.833 | 0.395
0.07 | 0 | 10.329 | 0.696
0.07 | 0 | 10.825 | 0.495
0.08 | 0 | 11.32 | 0.495
0.08 | 0 | 11.816 | 0.696
0.08 | 0 | 12.312 | 0.395
0.09 | 0 | 12.808 | 0.696
0.09 | 0 | 13.304 | 0.495
0.09 | 0 | 13.799 | 0.194
0.1 | 0 | 14.295 | 0.194
0.1 | 0 | 14.791 | 0
0.1 | 0 | 15.287 | 0
0.11 | 0 | 15.783 | 0
0.11 | 0 | 16.278 | 0
0.11 | 0 | 16.774 | 0
0.12 | 0 | 17.27 | 0
0.12 | 0 | 17.766 | 0
0.12 | 0 | 18.262 | 0
0.13 | 0 | 18.757 | 0
0.13 | 0 | 19.253 | 0
0.13 | 0 | 19.749 | 0
0.13 | 0 | 20.245 | 0
0.14 | 0 | 20.74 | 0.093
0.14 | 0 | 21.236 | 0.294
0.14 | 0 | 21.732 | 0.395
0.15 | 0 | 22.227 | 0.998
0.15 | 0 | 22.724 | 5.017
0.15 | 0 | 23.219 | 7.831
0.16 | 0 | 23.715 | 0.696
0.16 | 0 | 24.211 | 0.395
0.16 | 0 | 24.706 | 0.395
0.17 | 0 | 25.202 | 0.495
0.17 | 0 | 25.698 | 0.294
0.17 | 0 | 26.194 | 0.696
0.18 | 0 | 26.69 | 0.495
0.18 | 0 | 27.185 | 0.294
0.18 | 0 | 27.681 | 0.696
0.19 | 0 | 28.177 | 0.395
0.19 | 0 | 28.673 | 0.495
0.19 | 0 | 29.169 | 0.596
0.2 | 0 | 29.664 | 0.395
0.2 | 0 | 30.16 | 0.596
0.2 | 0 | 30.656 | 0.495
0.21 | 0 | 31.152 | 0.495
0.21 | 0 | 31.648 | 0.696
0.21 | 0 | 32.143 | 0.395
0.22 | 0 | 32.639 | 0.495
0.22 | 0 | 33.135 | 0.596
0.22 | 0 | 33.631 | 0.294
0.23 | 0 | 34.127 | 0.696
0.23 | 0 | 34.622 | 0.495
0.23 | 0 | 35.118 | 0.495
0.24 | 0 | 35.614 | 0.696
0.24 | 0 | 36.11 | 0.395
0.24 | 0 | 36.606 | 0.596
0.25 | 0 | 37.06 | 0.596

## T30
Elongation at break | Elastic Modulus | Displacement_mm | Force_N
0 | 0 | 0 | 0
0 | 0.04 | 0.408 | 4.917
0.01 | 0.03 | 0.897 | 6.826
0.01 | 0.02 | 1.387 | 6.424
0.01 | 0.01 | 1.876 | 5.419
0.02 | 0.01 | 2.366 | 6.123
0.02 | 0.01 | 2.855 | 7.027
0.02 | 0.01 | 3.345 | 6.525
0.03 | 0.01 | 3.834 | 5.419
0.03 | 0 | 4.323 | 1.199
0.03 | 0 | 4.813 | 0.696
0.04 | 0 | 5.302 | 0.596
0.04 | 0 | 5.791 | 0.696
0.04 | 0 | 6.281 | 0.696
0.05 | 0 | 6.77 | 0.696
0.05 | 0 | 7.26 | 0.696
0.05 | 0 | 7.749 | 0.596
0.05 | 0 | 8.239 | 0.495
0.06 | 0 | 8.728 | 0.696
0.06 | 0 | 9.217 | 0.395
0.06 | 0 | 9.706 | 0.696
0.07 | 0 | 10.196 | 0.596
0.07 | 0 | 10.685 | 0.395
0.07 | 0 | 11.175 | 0.495
0.08 | 0 | 11.664 | 0.093
0.08 | 0 | 12.154 | 0.194
0.08 | 0 | 12.643 | 0.194
0.09 | 0 | 13.132 | 0.093
0.09 | 0 | 13.622 | 0
0.09 | 0 | 14.111 | 0
0.1 | 0 | 14.6 | 0
0.1 | 0 | 15.09 | 0
0.1 | 0 | 15.579 | 0
0.11 | 0 | 16.069 | 0
0.11 | 0 | 16.558 | 0
0.11 | 0 | 17.048 | 0
0.12 | 0 | 17.537 | 0.093
0.12 | 0 | 18.026 | 0.093
0.12 | 0 | 18.515 | 0.294
0.13 | 0 | 19.005 | 0.696
0.13 | 0 | 19.494 | 0.495
0.13 | 0 | 19.984 | 0.696
0.14 | 0 | 20.473 | 0.797
0.14 | 0 | 20.963 | 0.998
0.14 | 0 | 21.452 | 2.304
0.15 | 0 | 21.942 | 2.706
0.15 | 0 | 22.431 | 0.395
0.15 | 0 | 22.92 | 0.596
0.16 | 0 | 23.409 | 0.395
0.16 | 0 | 23.899 | 0.395
0.16 | 0 | 24.388 | 0.696
0.17 | 0 | 24.878 | 0.395
0.17 | 0 | 25.367 | 0.495
0.17 | 0 | 25.857 | 0.596
0.18 | 0 | 26.346 | 0.395
0.18 | 0 | 26.835 | 0.596
0.18 | 0 | 27.325 | 0.495
0.19 | 0 | 27.814 | 0.495
0.19 | 0 | 28.304 | 0.696
0.19 | 0 | 28.793 | 0.395
0.2 | 0 | 29.282 | 0.696
0.2 | 0 | 29.772 | 0.596
0.2 | 0 | 30.261 | 0.395
0.21 | 0 | 30.751 | 0.696
0.21 | 0 | 31.24 | 0.495
0.21 | 0 | 31.729 | 0.395
0.21 | 0 | 32.219 | 0.696
0.22 | 0 | 32.708 | 0.395
0.22 | 0 | 33.198 | 0.596
0.22 | 0 | 33.687 | 0.596
0.23 | 0 | 34.177 | 0.294
0.23 | 0 | 34.666 | 0.696
0.23 | 0 | 35.155 | 0.495
0.24 | 0 | 35.644 | 0.495
0.24 | 0 | 36.134 | 0.696
0.24 | 0 | 36.584 | 0.395